## Sheet1
Compound | HOMO/eV | LUMO/eV | Eg/eV | Mw(kDa) | Mn(kDa) | PDI | Lamella distance_HT | Πstacking distance_HT | Max_μe | Max_μh | Structure | Doped (Yes/No) | Dopant | Dopant amount | Annealed (Yes/No) | Annealing temperature | Annealing atmosphere | DOI
BBL | -6 | -4 | 1.8 | [5 empty] | 0.1 |  | BCBG | No |  |  | Yes | 100-125 | Air | 10.1021/ja0371810
BBB | -6 | -4 | 1.8 | [5 empty] | 1e-06 |  | BCBG | No |  |  | No |  |  | 10.1021/ja0371810
PPV | -5.2 | -2.7 | [6 empty] | 0.0001 |  | TCBG | No |  |  | Yes | 250 | N2 | 10.1038/nature03376
CN-PPV | -5.4 | -3.2 | [6 empty] | 4e-05 |  | TCBG | No |  |  | Yes | 130 | N2 | 10.1038/nature03376
F8BT | -5.9 | -3.3 | [6 empty] | 0.005 |  | TCBG | No |  |  | Yes | 220 | N2 | 10.1038/nature03376
P3 | -6.06 | -3.99 | [5 empty] | 3.5 | 0.001 |  | BCBG | No |  |  | Yes | 150 | N2 | 10.1002/adfm.200800943
PPDI-1 or 1 | -5.9 | -3.9 |  | 15 | 10 | 1.5 |  |  | 0.013 |  | TCBG | No |  |  | No |  |  | 10.1021/ja071760d
P(PDI2OD-T2) | -5.61 | -3.96 | 1.65 | 32 | 10.67 | 3 |  |  | 0.002 |  | TCBG | No |  |  | Yes | 110 |  | 10.1021/ja805407g
PDIC8-EB | -6.1 | -3.9 | 2.2 | 66.9 | 15.85 | 4.22 | 20.1 | 3.3 | 0.1 |  | TCBG | No |  |  | Yes | 200 | N2 | 10.1002/adfm.201202065
PBFI-T | -5.45 | -3.8 | 1.29 | 175 | 47.55 | 3.68 | 26 | 4 | 0.3 |  | TCBG | No |  |  | Yes | 200 | N2 | 10.1021/ja407471b
P(NDI2OD-T2) | -5.36 | -3.91 | 1.45 | 250 | 50 | 5 |  |  | 0.06 |  | TCBG | No |  |  | Yes | 110 |  | 10.1021/ja805407g
P4 | -5.78 | -3.82 | 1.56 | 73 | 45.625 | 1.6 | 21 |  | 0.012 | 8.9e-06 | TCBG | No |  |  | Yes | 150 |  | 10.1021/cm2034273
P5 | -5.77 | -3.84 | 1.48 | 22.2 | 8.88 | 2.5 | 23.8 | 3.9 | 0.069 | 0.0021 | TCBG | No |  |  | Yes | 150 |  | 10.1021/cm2034273
P3 | -5.9 | -3.9 | 1.65 | 106.5 | 66.56 | 1.6 | 14.7 |  | 0.00023 |  | TCBG | No |  |  | No |  |  | 10.1021/cm2034273
PPerAcr or PPerAcr (annealed) | -6 | -3.9 |  | 30.9 | 16.61 | 1.86 |  |  | 0.0012 |  | BCBG | No |  |  | Yes | 210 | inert gas | 10.1063/1.2885712
P(NDI2OD-T2) or P3 | -5.4 | -4 | 1.4 | 63.5 | 18.6 | 3.41 | 22.2 | 4.11 | 0.2 |  | TCBG | No |  |  | No |  | Air | 10.1021/ja303401s
PNDI-TVT | -5.4 | -4 | 1.42 | 70 | 35.35 | 1.98 | 23.86 |  | 1.8 | 0.14 | BCTG | No |  |  | Yes | 210 | N2 | 10.1002/adfm.201301197
PNDI-2BocL | -5.49 | -3.54 | 1.96 | 25.2 | 14 | 1.8 |  |  | 0.0026 |  | TCBG | No |  |  | Yes | 150 | N2 | 10.1021/ma2004822
PNDISS | -5.61 | -3.89 | 1.72 | 12.3 | 11.18 | 1.1 | 24.51 | 4.43 | 0.008 |  | TCBG | No |  |  | Yes | 200 |  | 10.1039/c3py00325f
M1 or P1 | -6.28 | -3.47 | 3.2 | 7.2 | 3.27 | 2.2 | 25.1 | 3.43 | 0.189 |  | TCBG | No |  |  | No |  | N2 | 10.1021/ja710815a
PNBTDIT | -5.84 | -3.94 | 1.73 | 199.6 | 81 | 2.46 | 25.2 | 3.5 | 0.001 |  | TCBG | No |  |  | Yes | 200 | Ar | 10.1039/c4py00566j
PNDISS | -5.45 | -3.9 | 1.55 | 10.7 | 9.73 | 1.1 | 24.51 | 4.43 | 0.01 |  | TCBG | No |  |  | Yes | 200 |  | 10.1039/c3py00325f
PPFHTP | -4.99 | -4.12 | 0.87 | [5 empty] | 4.1e-05 |  | BCTG | No |  |  | No |  |  | 10.1002/anie.201204066
P1 | -6.56 | -4 | 2.56 | 15.6 |  |  |  |  | 3.4 |  | BCBG | No |  |  | No |  |  | 10.1021/ja906513u
P6 | -5.75 | -4.07 | 1.99 | 12.5 | 8.06 | 1.55 |  |  | 5e-05 |  | TCBG | No |  |  | No |  | N2 | 10.1021/ja809555c
BDPPV | -6.12 | -4.04 | 1.42 | 89.5 | 37.6 | 2.38 | 32.3 | 3.55 | 1.1 |  | TCBG | No |  |  | Yes | 200 |  | 10.1021/ja403624a
PIIG-TPD | -5.7 | -3.66 | 1.6 | 188.4 | 57.1 | 3.3 | 24.52 |  | 0.01 |  | TCBG | No |  |  | Yes | 150 | N2 | 10.1039/c3cc48013e
|  | -3.75 |  | 160 |  |  |  |  | 0.00011 |  | TCBG | [6 empty] | 10.1039/c3tc31158a
DCMT | -5.02 | -3.17 | 1.85 |  |  |  | 18.2 | 3.47 | 0.2 | 0.0001 | BGBC(Au) | No |  |  | No |  |  | 10.1021/ja025553j/10.1002/adma.200305200
3 | -5.59 | -4.2 | [6 empty] | 0.16 |  | BGTC(Au) | No |  |  | Yes | 150 |  | 10.1021/ja074607s
4b | -5.5 | -4.2 | 1.5 | [5 empty] | 0.015 |  | BGTC(Au) | No |  |  | Yes | 120 |  | 10.1021/cm102109p
5b | -5.5 | -4.2 | 1.5 | [5 empty] | 0.06 |  | BGTC(Au) | No |  |  | Yes | 120 |  | 10.1021/ja103171y
QQT (CN)₄ | -4.9 | -3.2 | 1.69 |  |  |  | 1.42 |  | 0.007 | 0.07 | BGTC(Au) | No |  |  | No |  |  | 10.1002/adma.201001170
1 | -6.24 | -4.51 | 1.73 |  |  |  | 16.2 | 3.395 | 0.55 |  | BGTC(Au) | No |  |  | Yes | 120 | Air | 10.1021/ja3003183
2 | -6.23 | -4.51 | 1.72 |  |  |  | 24 |  | 0.35 |  | BGTC(Au) | No |  |  | Yes | 120 | Air | 10.1021/ja3003183
Compound 1 | -5.52 | -4.32 | 1.2 |  |  |  | 34.4 | 4 | 0.000184 |  | BGTC(Au) | No |  |  | Yes | 120 | Ambient | 10.1002/adfm.201202744
Compound 2 | -5.61 | -4.31 | 1.3 |  |  |  | 33.2 | 3.5 | 0.22 |  | BGTC(Au) | No |  |  | Yes | 120 | Ambient | 10.1002/adfm.201202744
Compound 3 | -5.58 | -4.33 | 1.25 |  |  |  | 26.44 | 3.5 | 0.0103 |  | BGTC(Au) | No |  |  | Yes | 150 | Ambient | 10.1002/adfm.201202744
CDT-2T(CN)4 | -5.3 | -4.2 | 1.34 |  |  |  | 15.6 | 3.64 | 0.023 | 0.003 | BGTC(Au) | No |  |  | No |  |  | 10.1039/C3TC30860J
2DQTT-i | -5.93 | -4.77 |  |  |  |  | 17.5 | 3.4 | 0.44 |  | BGBC(Au) | No |  |  | Yes | 190 |  | 10.1021/ja510003y
2DQTT-o | -5.62 | -4.51 |  |  |  |  | 17.9 | 3.441 | 3 |  | BGBC(Au) | No |  |  | Yes | 160 |  | 10.1021/ja510003y
DHB-QDTB | -6.52 | -4.56 | 1.96 |  |  |  | 33.86 |  | 0.88 |  | BGTC(Au) | No |  |  | No |  |  | 10.1039/c3cc47826b
C8-CNBDT | -6.35 | -4.6 | 1.75 |  |  |  | 14.1 | 14.1 | 0.0063 |  | BGTC(Au) | No |  |  | Yes | 50 |  | 10.1246/cl.2009.568
compound 1 | -5.9 | -4.3 | 1.8 |  |  |  | 24.46 |  | 0.9 |  | BGTC(Au) | No |  |  | No |  |  | 10.1021/cm201326c
CMHT | -6.1 | -4.3 | 1.8 |  |  |  | 18.46 | 3.46 | 0.22 |  | BGTC(Au) | No |  |  | No |  |  | 10.1039/C3RA47095D
QDTBDT-2C | -5.68 | -4.39 | 1.48 |  |  |  | 32.4 | 3.57 | 0.57 |  | BGTC(Au) | No |  |  | No |  |  | 10.1021/cm502952u
QDTBDT-4C | -5.68 | -4.39 | 1.48 |  |  |  | 32.7 | 3.57 | 0.2 | 0.008 | BGTC(Au) | No |  |  | No |  |  | 10.1021/cm502952u
QDTBDT-3C | -5.68 | -4.39 | 1.48 |  |  |  | 33.2 |  | 0.22 | 0.034 | BGTC(Au) | No |  |  | No |  |  | 10.1021/cm502952u
CDTBTZ | -5.15 | -3.35 | 1.8 |  | 120 |  | 24.7 | 3.5 |  | 22.2 | BCBG | No |  |  | No |  | N2 | https://doi.org/10.1021/nl500758w
P2 |  |  |  |  | 30 | 3.4 | 28.2 | 3.5 |  | 11.4 | BGTC | Yes | F₄TCNQ（四氟四氰基醌二甲烷） |  | No |  | N2 | https://doi.org/10.1021/acs.chemmater.5b04567
Poly[2,6-(4,4-bis(2-ethylhexyl)-4H-cyclopenta[2,1-b:3,4-b']dithiophene)-alt-4,7-(2,1,3-benzothiadiazole)] (polymer 8) or 8 | -5.3 | -3.55 | 1.4 |  | 28 | 1.5 |  |  |  | 0.015 |  | No |  |  | No |  |  | https://doi.org/10.1021/ma062376o
PCDT-BT-5EN | -5.13 | -3.54 | 1.33 |  | 38 | 2.03 | 20 | 3.65 |  | 0.09 | BGBC | No |  |  | Yes | 200 | N2 | https://doi.org/10.1002/macp.201500087
P2 |  |  |  |  | 16 |  |  | 3.7 |  | 0.4 | BGBC | No |  |  | Yes | 200 | N2 | https://doi.org/10.1021/ja108861q
CDT-BTZ-C14,10 | -5.15 | -3.27 | 1.94 |  | 13 | 1.29 | 16 | 4 | 0.0006 | 6e-05 | BGBC | No |  |  | Yes | 200 | Air | https://doi.org/10.3390/polym5020833
P2 |  |  |  |  | 22 | 2.6 | 26.6 | 3.7 |  | 0.61 | BGBC | No |  |  | No |  |  | https://doi.org/10.1021/cm5021355
P3 |  |  |  |  | 10 | 2.5 | 24.8 | 3.7 |  | 0.39 | BGBC | No |  |  | No |  |  | https://doi.org/10.1021/cm5021355
P5.1 | -5.22 | -3.52 | 1.7 |  | 18.3 | 3.3 | 17 | 3.6 |  | 0.1 | BGBC | No |  |  | Yes | 250 | N2 | https://doi.org/10.1021/ja301898h
P1.2 | -5.32 | -3.62 | 1.7 |  | 12.7 | 6.32 | 18 | 3.5 | 0.01 | 0.01 | BGBC | No |  |  | Yes | 150 | N2 | https://doi.org/10.1021/ja301898h
PGeBTBT | -4.78 | -3.31 | 1.47 |  | 31 | 3.2 | 17.6 | 3.51 |  | 0.11 | BGBC | No |  |  | Yes | 140 |  | https://doi.org/10.1039/C1JM13628C
E(DTG-BTD) | -5.1 | -3.4 | 1.7 |  | 33 | 2.43 |  | 3.55 |  | 0.6 | BGBC | No |  |  | Yes | 200 |  | https://doi.org/10.1021/acs.macromol.5b01252
NE(DTG-BTD) | -5.1 | -3.4 | 1.7 |  | 28 | 2.66 |  | 3.6 |  | 0.077 | BGBC | No |  |  | Yes | 200 |  | https://doi.org/10.1021/acs.macromol.5b01252
P3 | -5.23 | -3.69 | 1.54 |  | 40 | 2.5 | 12.4 |  |  | 0.005 | BGTC | No |  |  | No |  |  | https://doi.org/10.1021/ja207543g
P1 | -5.07 | -3.7 | 1.37 |  | 28 | 1.9 | 12.8 |  |  | 0.4 | BGTC | No |  |  | No |  |  | https://doi.org/10.1021/ja207543g
P2 | -5.16 | -3.7 | 1.46 |  | 50 | 3.1 | 12.8 |  |  | 0.6 | BGTC | No |  |  | No |  |  | https://doi.org/10.1021/ja207543g
PCPDSBT | -4.85 | -3.67 | 1.18 |  | 75 | 2.1 | 26 | 3.8 |  | 0.15 | BCTG | No |  |  | Yes | 200 | N2 | https://doi.org/10.1021/jacs.7b03099
IIDDT | -5.7 | -3.7 | 1.6 |  | 20.4 | 2 | 20.3 | 3.75 |  | 1.06 | BGTC | No |  |  | Yes | 150 |  | 10.1002/adma.201202689
IIDDT-C2 | -5.6 | -3.7 | 1.6 |  | 18.4 | 2 | 23.7 | 3.61 |  | 0.4 | BGTC | No |  |  | Yes | 200 |  | 10.1002/adma.201202689
IIDDT-C3 | -5.62 | -3.74 | 1.58 |  | 39.2 | 3.2 | 24.7 | 3.57 |  | 3.62 | BGTC | No |  |  | Yes | 175 |  | 10.1002/adma.201202689
IIDDT-C4 | -5.5 | -3.74 | 1.58 |  | 37.3 | 2.3 | 26.1 | 3.57 |  | 1.76 | BGTC | No |  |  | Yes | 175 |  | 10.1002/adma.201202689
PII2T-Si | -5.2 | -3.59 | 1.61 |  | 138 | 3.3 | 22.8 | 3.58 |  | 2.48 | BGTC | No |  |  | Yes | 170 | N2 | 10.1021/ja209328m
PIID-C7-Si7 | -5.42 | -3.73 |  |  | 12.2 | 2.21 | 33.56 | 3.61 |  | 1.58 | BGTC | No |  |  | Yes |  |  | 10.1039/D0CC01497D
P1 | -5.2 | -3.5 | 1.7 |  | 35.6 | 5.1 | 23.7 | 3.58 |  | 5.1 | BGBC | No |  |  | Yes | 160 | N2 glovebox | 10.1021/acsami.7b07624
P1 | -5.28 | -3.69 | 1.59 |  | 93 | 2.35 | 27 | 3.74 |  | 3.49 | BGTC | No |  |  | Yes | 160 | Vacuum | 10.1021/acsami.9b10943
P2 | -5.35 | -3.76 | 1.59 |  | 168 | 2.34 | 24 | 3.69 |  | 0.98 | BGTC | No |  |  | Yes | 160 | Vacuum | 10.1021/acsami.9b10943
P3 | -5.37 | -3.78 | 1.59 |  | 97 | 2.28 | 25.6 | 3.69 |  | 2.66 | BGTC | No |  |  | Yes | 160 | Vacuum | 10.1021/acsami.9b10943
PII2T-C6 | -5.2 | -3.6 | 1.6 |  | 305 | 3.3 | 24.3 | 3.61 |  | 3.22 | BGTC | No |  |  | Yes | 200 | Vacuum | 10.1021/acs.macromol.6b02145
PII2T-C8 | -5.2 | -3.6 | 1.6 |  | 434 | 1.6 | 28.9 | 3.55 |  | 8.06 | BGTC | No |  |  | Yes | 200 | Vacuum | 10.1021/acs.macromol.6b02145
PTIIG-DT | -5.02 | -3.5 | 0.97 |  | 77.1 | 2.08 | 21.73 | 3.68 | 0.03 | 0.17 | BGTC | No |  |  | Yes | 220 | N2 | 10.1002/adfm.201300536
PTIIG-Np | -5.12 | -3.49 |  |  | 21 | 4.87 | 24.8 | 3.6 | 0.092 | 14.4 | TGBC | No |  |  | Yes | 310 | N2 | 10.1021/ja504537v
PTBII2T-OD (12) | -5.54 | -3.84 | 1.37 |  | 55.9 | 1.5 | 22.6 | 3.64 |  | 0.088 | BGTC | No |  |  | Yes | 200 | N2 | 10.1021/cm402489a
P(TzII-TTT) | -5.13 | -3.58 | 1.21 |  | 71.1 |  |  | 3.49 | 1.07 | 3.93 | TGBC | No |  |  | Yes | 180 |  | 10.1002/chem.201801432
PAIID-BT-C3 | -5.67 | -3.64 | 1.5 |  | 50.6 | 3.87 | 24.5 | 3.56 | 0.78 | 7.28 | TGBC | No |  |  | Yes | 180 | Air | 10.1021/acs.chemmater.6b00154
PAIID-FBT | -5.76 | -3.64 | 1.56 |  | 39.8 | 3.39 | 23.87 | 3.53 | 2.23 | 0.31 | TGBC | No |  |  | Yes | 180 | N2 | 10.1021/acsami.9b11608
5DNIID-2T | -5.92 | -3.82 | 1.56 |  | 33.5 | 2.68 | 23.68 |  |  | 0.00127 | BGTC | No |  |  | Yes | 160 | N2 | 10.1002/asia.201601671
BDPPV | -6.12 | -4.1 | 1.42 |  | 37.6 | 2.38 | 32.3 | 3.55 | 1.1 |  | TGBC | No |  |  | Yes | 200 |  | 10.1021/ja403624a
BDOPV-2T | -5.59 | -4.27 |  |  | 77.2 | 3 | 3.79 | 3.48 | 3.2 |  | TGBC | No |  |  | No |  |  | 10.1002/adma.201701072
PBTPBF-BT | -5.18 | -3.94 | 0.71 |  | 10.98 | 1.86 | 26.3 | 3.52 | 0.22 | 0.61 | BGTC | No |  |  | Yes | 180 | N2 | 10.1039/C5PY00161G
AzaBDOPV-2T | -5.8 | -4.37 | 1.32 |  | 51.6 | 2.62 | 28.4 | 3.44 | 3.22 |  | TGBC | No |  |  | Yes | 200 |  | 10.1039/C6SC01380E
PNBDOPV-DTBT | -5.87 | -3.92 | 1.26 |  | 29.9 | 2.68 | 28.64 | 3.46 | 7.07 | 5.97 | TGBC | No |  |  | Yes | 140 |  | 10.1002/adma.201705286
PINDFBT | -5.65 | -3.84 | 1.41 |  | 43.1 | 4.8 | 28.4 |  | 0.5 | 0.51 | BGBC | No |  |  | Yes | 150 |  | 102
PITET | -5.32 | -4.05 | 1.27 |  | 37.6 | 2.38 | 34.5 |  |  | 1.92 | BGTC | No |  |  | Yes | 200 |  | 10.1039/C5CC02026C
DIID-1 or P3 | -5.24 | -3.58 | 1.46 |  | 46.2 | 5.31 | 23.67 | 3.64 | 0.16 | 0.45 | TGBC | No |  |  | Yes |  | glovebox | 10.1021/acs.macromol.6b00004
PDIO-TVT | -5.39 | -3.77 | 1.52 |  | 26 | 1.99 | 24.2 |  | 0.14 | 0.1 | TGBC | No |  |  | Yes | 200 |  | 10.1039/C7CC08603B
P6 | -5.64 | -3.67 | 1.27 |  | 42.3 | 2.7 |  | 3.56 | 1.37 | 1.68 | BGTC | No |  |  | Yes | 200 |  | 10.1039/C9TC02021G
PIBDTBT-40 | -5.6 | -4.06 | 1.23 |  | 21 | 2.3 | 29.2 | 3.9 | 0.14 | 0.1 | BGBC | No |  |  | Yes | 200 | N2 | 10.1016/j.orgel.2016.05.003
PQuBTV | -5.08 | -3.79 | 1.12 |  | 5.5 | 2.45 | 23.8 | 3.51 | 0.53 | 0.52 | TGBC | No |  |  | Yes | 200 |  | 10.1039/C6PY01729K
PIDOBT-TT | -6.92 | -4.13 | 1.42 |  | 37.8 | 2.35 | 34.3 |  | 0.29 |  | TGBC | No |  |  | Yes | 200 | Ar | 10.1039/C9TC03556G
PQEDOT-T | -4.58 | -3.43 | 1.15 |  | 114.7 | 3.62 | 26.07 | 3.6 |  | 0.043 | TGBC | No |  |  | Yes | 250 | N2 | 10.1021/acs.macromol.9b02237
PMQBT-BT | -5.31 | -3.95 | 1.18 |  | 13.9 | 2.07 | 27.73 | 3.7 |  | 0.1 | TGBC | No |  |  | Yes | 160 | glovebox | 10.1039/D0TC02199G
P2FMQBT-DFBT | -5.43 | -3.97 | 1.13 |  | 100.8 | 1.98 | 25.35 | 3.59 |  | 2.7 | TGBC | No |  |  | Yes | 220 | glovebox | 10.1039/D0TC02199G
PQuT-BT | -5.11 | -3.55 | 1.45 |  | 22.6 | 2.58 |  | 3.6 | 0.74 | 8.09 | TGBC | No |  |  | Yes | 250 |  | 10.1002/adma.201706557
PIQTT | -5.69 | -3.63 | 1.28 |  | 13.6 | 3.5 | 25.3 | 3.4 |  | 0.13 | BGTC | No |  |  | Yes | 300 |  | 10.1021/acs.macromol.9b00370
PIDOTT-TT | -5.95 | -4.03 | 1.47 |  | 28.6 | 2.26 | 34.3 |  | 0.38 |  | TGBC | No |  |  | Yes | 200 | Ar | 10.1039/C9TC03556G
PEBIBT-26 | -5.3 | -3.77 | 1.6 |  | 23.6 | 2.23 | 26.1 | 3.5 |  | 0.044 | BGBC | No |  |  | Yes | 150 |  | 10.1039/C4CC02840F
P2 | -5.6 | -3.7 | 1.6 |  | 49.8 | 1.76 | 22.8 | 3.75 | 0.035 | 0.11 | BGBC | No |  |  | Yes | 250(e)/200(h) | N2 | 10.1039/C5TC00447K
P1 | -5.41 | -3.34 | 1.72 |  | 36.8 | 1.82 | 21.5 | 3.71 |  | 0.35 | BGBC | No |  |  | Yes | 140 | Air | 10.1039/C5PY01500F
PTII-T | -5.73 | -4.17 | 1.56 |  | 26.6 | 2.41 | 23.55 |  | 0.029 | 0.018 | TGBC | No |  |  | Yes | 180 |  | 10.1039/C5PY01488C
TBTIT-h | -5.1 | 3.5 | 1.6 |  | 151 | 3.6 | 20.5 |  |  | 0.31 | BGTC | No |  |  | Yes | 150 | N2 | 10.1002/adma.201501841
P2 | -4.8 | -3.7 | 1.13 |  | 30 | 2.3 | 21.5 | 3.6 | 0.2 | 0.2 | TGBC | No |  |  | Yes | 300 | N2 | 10.1002/adfm.201402307
P70 |  |  | 1.68 |  | 29.6 | 3.77 |  | 3.64 | 0.09 | 0.09 | TGBC | No |  |  | No |  |  | 10.1002/adfm.202010979
PII2T | -5.42 | -3.7 | 1.57 |  | 72.8 | 1.95 | 28.8 | 3.56 | 0.07 | 1.27 | TGBC | No |  |  | Yes | 180 |  | 10.1021/ja310283f
PFII2T | -5.6 | -3.88 | 1.5 |  | 75.7 | 2.58 | 29 | 3.55 | 0.51 | 1.85 | TGBC | No |  |  | Yes | 180 |  | 10.1021/ja310283f
PIID-2FBT | -5.66 | -3.46 | 1.54 |  | 57.1 |  | 24.52 | 3.55 | 2.06 | 5.33 | TGBC | No |  |  | Yes | 180 |  | 10.1002/adma.201702115
P1FIID-2FBT | -5.63 | -3.55 | 1.57 |  | 50.5 |  | 23.59 | 3.52 | 6.76 | 6.41 | TGBC | No |  |  | Yes | 180 |  | 10.1002/adma.201702115
P2FIID-2FBT | -5.72 | -3.64 | 1.4 |  | 59 |  | 25.03 | 3.5 | 9.7 | 2.75 | TGBC | No |  |  | Yes | 180 |  | 10.1002/adma.201702115
P0F | -5.48 | -3.63 | 1.64 |  | 88.8 | 1.74 | 20.47 | 3.73 |  | 0.67 | TGBC | No |  |  | Yes | 200 | N2 | 10.1002/adma.201606217
P2F | -5.54 | -3.7 | 1.53 |  | 165.6 | 1.61 | 22.52 | 3.48 | 2.77 | 3.49 | TGBC | No |  |  | Yes | 200 | N2 | 10.1002/adma.201606217
P4F | -5.76 | -3.68 | 1.69 |  | 82.7 | 1.88 | 22.4 | 3.54 | 1.63 | 0.89 | TGBC | No |  |  | Yes | 200 | N2 | 10.1002/adma.201606217
P6F | -5.82 | -3.83 | 1.62 |  | 46.5 | 1.39 | 21.82 | 3.59 | 3.5 | 3.94 | TGBC | No |  |  | Yes | 200 | N2 | 10.1002/adma.201606217
P6F-C3 | -5.95 | -3.8 | 1.63 |  | 52.9 | 1.54 | 27.56 | 3.43 | 4.97 |  | TGBC | No |  |  | Yes | 200 | N2 | 10.1002/adma.201606217
P6F-2TC3 | -6.09 | -3.92 | 1.63 |  | 88 | 1.94 | 27.44 | 3.47 | 1.35 |  | TGBC | No |  |  | Yes | 200 | N2 | 10.1002/adma.201606217
FBDPPV-1 | -6.19 | -4.26 | 1.46 |  | 66.3 | 1.94 | 32.9 | 3.42 | 1.7 |  | TGBC | No |  |  | Yes | 180 |  | 10.1021/ja412533d
FBDPPV-2 | -6.22 | -4.3 | 1.39 |  | 53.8 | 3.06 | 32.7 | 3.42 | 0.81 |  | TGBC | No |  |  | Yes | 180 |  | 10.1021/ja412533d
F4BDOPV-2T | -5.96 | -4.32 | 1.31 |  | 38 | 2.74 | 28.4 | 3.52 | 14.9 | 1.56 | TGBC | No |  |  | Yes | 160 |  | 10.1002/adma.201600541
PCII2T | -5.64 | -3.86 | 1.53 |  | 60.3 | 2.11 | 28.8 | 3.57 | 0.62 | 0.54 | TGBC | No |  |  | Yes | 180 |  | 10.1039/c3sc50245g
PISD-NAP | -5.7 | -3.61 | 1.8 |  | 74.2 | 2.91 | 21.63 | 3.8 |  | 0.004 | BGTC | No |  |  | Yes | 100 | Air | 10.1039/C2PY20942J
PISD-ANT | -5.62 | -3.7 | 1.75 |  | 52.3 | 2.4 | 20.91 | 3.7 |  | 0.013 | BGTC | No |  |  | Yes | 150 | Air | 10.1039/C2PY20942J
IIDT | -5.8 | -3.81 | 1.58 |  | 19.6 | 3.1 | 21.86 |  |  | 0.019 | BGTC | No |  |  | Yes | 150 | N2 | 10.1021/cm300117x
IID-TT | -5.7 | -3.73 | 1.55 |  | 25.5 | 3.5 |  |  |  | 0.34 | BGTC | No |  |  | Yes | 150 | N2 | 10.1021/cm300117x
IID-TTT | -5.44 | -3.72 | 1.55 |  | 26.6 | 3.7 |  |  |  | 0.00103 | BGTC | No |  |  | Yes | 200 |  | 10.1021/cm300117x
IID-T3 | -5.48 | -3.7 | 1.58 |  | 38.8 | 3.4 |  |  |  | 0.061 | BGTC | No |  |  | Yes | 150 | N2 | 10.1021/cm300117x
P(IID-C1) | -5.2 | -3.54 | 1.6 |  | 20.1 | 2.7 |  |  |  | 0.0031 | BGTC | No |  |  | Yes | 250 | N2 | 10.1021/ma301864f
P(IID-C2) | -5.22 | -3.54 | 1.61 |  | 17.2 | 2.3 |  |  |  | 0.0296 | BGTC | No |  |  | Yes | 250 | N2 | 10.1021/ma301864f
PIIG-iFT2 | -5.8 | -4.17 | 1.63 |  | 128 | 3.06 | 19.32 | 3.69 | 0.05 | 0.12 | TGBC | No |  |  | Yes | 250 | N2 | 10.1002/adfm.201805994
PIIG-oFT2 | -5.86 | -4.18 | 1.68 |  | 81 | 3.11 | 20.46 | 3.64 | 0.09 | 0.09 | TGBC | No |  |  | Yes | 250 | N2 | 10.1002/adfm.201805994
PIIG-TVT | -5.4 | -3.59 | 1.7 |  | 13 | 1.52 |  |  |  | 0.012 | TGBC | No |  |  | Yes | 250 |  | 10.1002/adfm.201504908
IID-Se | -5.56 | -3.79 | 1.56 |  | 26.7 | 3.5 | 19.74 |  |  | 0.66 | BGTC | No |  |  | Yes | 160 |  | 10.1021/cm300117x
P(DPP-alt-QT) | -5.25 | -3.82 | 1.39 |  | 295 | 2.36 | 19.1 | 3.66 |  | 1.04 | BGTC | No |  |  | Yes | 150 |  | 10.1021/ja203189h
| -5.48 | -3.6 |  |  | 45.1 | 3.2 |  | 3.49 |  | 4.21 | BGTC | [6 empty] | 10.1021/acs.macromol.9b00474
| -5.46 | -3.61 |  |  | 51 | 2.9 |  | 3.47 |  | 7.01 | BGTC | [6 empty] | 10.1021/acs.macromol.9b00474
| -5.47 | -3.61 |  |  | 42.9 | 3.4 |  | 3.5 |  | 4 | BGTC | [6 empty] | 10.1021/acs.macromol.9b00474
| -5.47 | -3.62 |  |  | 42.8 | 3.5 |  | 3.48 |  | 1.9 | BGTC | [6 empty] | 10.1021/acs.macromol.9b00474
| -5.47 | -3.63 |  |  | 39 | 3.7 |  | 3.48 |  | 2 | BGTC | [6 empty] | 10.1021/acs.macromol.9b00474
| -5.56 | -3.63 |  |  | 26.4 | 2.03 |  |  | 0.026 | 0.004 | TGBC | [6 empty] | 10.1039/C9TC05641F
| -5.47 | -3.63 |  |  | 29.8 | 2.45 |  |  | 0.023 | 0.008 | TGBC | [6 empty] | 10.1039/C9TC05641F
| -5.41 | -3.64 |  |  | 18 | 1.81 |  |  | 0.045 | 0.06 | TGBC | [6 empty] | 10.1039/C9TC05641F
| -5.46 | -3.88 |  |  | 33 | 3.4 |  | 3.55 |  | 2.86 | BGTC | [6 empty] | 10.1002/aelm.201600104
| -5.44 | -3.85 |  |  | 33 | 2.9 |  | 3.58 |  | 1.72 | BGTC | [6 empty] | 10.1002/aelm.201600104
| -5.48 | -3.9 |  |  | 30 | 2.7 |  | 3.57 |  | 1.01 | BGTC | [6 empty] | 10.1002/aelm.201600104
| -5.42 | -3.84 |  |  | 26 | 2.5 |  | 3.59 |  | 0.27 | BGTC | [6 empty] | 10.1002/aelm.201600104
| -6.03 | -4 |  |  | 164.4 | 2.61 |  | 3.5 | 7.43 | 0.104 | TGBC | [6 empty] | 10.1021/acs.chemmater.9b04425
| -6.03 | -4 |  |  | 117.6 | 2.65 |  | 3.5 | 7.25 | 0.103 | TGBC | [6 empty] | 10.1021/acs.chemmater.9b04425
| -6.03 | -4.02 |  |  | 115.5 | 2.46 |  | 3.53 | 6 | 0.0868 | TGBC | [6 empty] | 10.1021/acs.chemmater.9b04425
| -6.03 | -4.03 |  |  | 108.1 | 2.12 |  | 3.56 | 1.75 | 0.0828 | TGBC | [6 empty] | 10.1021/acs.chemmater.9b04425
| -6.02 | -4.04 |  |  | 105.5 | 1.93 |  | 3.57 | 0.62 | 0.0789 | TGBC | [6 empty] | 10.1021/acs.chemmater.9b04425
| -6.32 | -4.03 |  |  | 76.9 | 2.2 |  | 3.29 | 0.182 | 0.0247 | TGBC | [6 empty] | 10.1021/acs.chemmater.9b04425
| -5.14 | -3.54 |  |  | 118 | 2.44 |  | 3.8 |  |  | BGTC | [6 empty] | 10.1039/C9PY00845D
| -5.2 | -3.61 |  |  | 93.5 | 3.02 |  | 3.8 |  |  | BGTC | [6 empty] | 10.1039/C9PY00845D
| -5.17 | -3.58 |  |  | 55 | 2.33 |  | 3.8 |  |  | BGTC | [6 empty] | 10.1039/C9PY00845D
di-iI-T | -5.75 | -3.85 | 1.6 |  | 17 | 3.2 | 21 | 4 | 0.0018 | 0.0018 | BGBC | No |  |  | Yes | 50 |  | 10.1021/acs.chemmater.8b02535
PF4IVI2T | -5.74 | -4.17 | 1.57 |  | 32.8 | 2.29 |  | 3.53 | 1.82 | 1.03 | TGBC | No |  |  | Yes | 160 |  | 10.1021/acsami.7b13570
P1-ref | -5.13 | -3.89 | 1.16 | [5 empty] | 0.017 | 0.43 | BGBC | No |  |  | Yes | 120 | N2 | 10.1002/ajoc.201800360
P2F-4FBT | -5.95 | -3.89 |  |  | 48.9 | 2.03 | 22.5 |  | 0.93 |  | TGBC | No |  |  | Yes | 200 | N2 | 10.1021/acs.macromol.8b01885
P4F-4FBT | -6.06 | -3.99 |  |  | 17 | 1.94 | 22.5 |  | 0.71 |  | TGBC | No |  |  | Yes | 200 | N2 | 10.1021/acs.macromol.8b01885
P2N2F-4FBT | -6.04 | -4.01 |  |  | 20.3 | 2.2 | 22.5 |  | 1.24 |  | TGBC | No |  |  | Yes | 200 | N2 | 10.1021/acs.macromol.8b01885
PIIG-BT | -5.68 | -3.54 |  |  | 25 | 1.32 | 22.87 |  | 0.22 |  | BGTC | No |  |  | Yes | 150 | N2 | 10.1039/C3CC48013E
P1* | -6 | -4.2 | 1.72 |  | 24 | 2.2 |  |  | 0.0003 |  | BGBC | No |  |  | Yes | 200 |  | 10.1039/C2PY20986A
IGT-BT | -4.86 | -3.73 | 0.92 |  | 40 | 2.25 | 20 | 3.6 | 0.14 | 0.16 | TGBC | No |  |  | Yes | 300 | N2 | 10.1039/C2CC30169E
P1 | -4.9 | -3.9 | 1.05 |  | 17 | 1.6 | 21.5 | 3.6 | 0.7 | 0.4 | TGBC | No |  |  | Yes | 300 | N2 | 10.1002/adfm.201402307
PAIIDBT | -5.8 | -4.1 | 1.7 |  | 14 | 1.6 | 22.5 |  | 1 |  | TGBC | No |  |  | Yes | 250 | N2 | 10.1039/C6TC03000A
P1a | -4.82 | -3.75 | 0.57 |  |  |  | 42.1 | 3.51 |  | 0.01 | BGTC | No |  |  | Yes | 200 | Vacuum | 10.1039/C5PY01870F
PTBII |  |  | 1.22 |  | 18.7 | 6.5 |  |  |  | 0.00302 | BGTC | No |  |  | No |  |  | 10.1039/C7PY00237H
PTII-2 | -5.84 |  | 1.48 |  | 36 | 2.1 | 26.74 | 3.52 | 0.15 | 0.065 | TGBC | No |  |  | Yes | 200 | N2 | 10.1039/C7RA01139C
poly(bisisoindigo) | -6.03 | -3.94 | 1.32 |  | 15.5 | 2.4 | 19.3 | 3.8 | 9.29e-05 |  | BGBC | No |  |  | Yes | 100 | Ar | 10.1021/acsami.9b23064
P1 | -5.4 | -4.4 | 1.01 |  | 14 | 1.4 |  |  | 1e-05 |  | BGTC | No |  |  | No |  |  | 10.1038/s41467-018-02852-6
P2 | -5.6 | -4.5 | 1.1 |  | 58 | 2.3 |  |  |  |  | BGTC | No |  |  | No |  |  | 10.1038/s41467-018-02852-6
P3 | -5.3 | -4.2 | 1.07 |  | 214 | 3.2 |  |  | 0.0012 |  | BGTC | No |  |  | No |  |  | 10.1038/s41467-018-02852-6
P4 | -5.2 | -4.2 | 1.01 |  | 134 | 4 |  |  | 0.03 |  | BGTC | No |  |  | No |  |  | 10.1038/s41467-018-02852-6
P5 | -5 | -4.2 | 0.84 |  | 8.3 | 1.1 |  |  | 0.001 |  | BGTC | No |  |  | No |  |  | 10.1038/s41467-018-02852-6
LPPV-1 | -5.99 | -4.49 | 0.89 |  | 15.8 | 2.67 |  | 3.55 | 0.16 |  | TGBC | Yes | N-DMBI | 17 mol% | Yes |  |  | 10.1002/ange.201905835
LPPV-2 | -6.07 | -4.49 | 0.92 |  | 15.4 | 2.83 |  | 3.59 | 0.013 |  | TGBC | Yes | N-DMBI |  | Yes |  |  | 10.1002/ange.201905835
FFF | -5.3 | -3.82 | 1.48 | 36.4 | 13 | 2.8 |  |  | 8e-05 | 0.003 | BGBC | No |  |  | Yes | 100 | Vacuum | https://doi.org/10.1039/C0JM03137B
FTF | -5.28 | -3.83 | 1.45 | 52.5 | 15 | 3.5 |  |  | 0.002 | 0.001 | BGBC | No |  |  | Yes | 100 | Vacuum | https://doi.org/10.1039/C0JM03137B
TFT | -5.27 | -3.85 | 1.42 | 41.6 | 16 | 2.6 |  |  | 0.04 | 0.02 | BGBC | No |  |  | Yes | 100 | Vacuum | https://doi.org/10.1039/C0JM03137B
pDTDPP–TTF | -5.43 | -4.37 | 1.06 |  | 16 | 2.2 | 22 | 3.7 | 0.00313 | 0.00617 | TGBC | No |  |  | Yes | 180 | N2 | https://doi.org/10.1039/C6RA14327J
P3 | -5.32 | -3.52 | 1.37 |  | 26.97 | 2.8 | 22.02 | 3.78 | 0.028 | 0.022 | BGTC | No |  |  | Yes | 180 | N2 | https://doi.org/10.1016/j.dyepig.2015.10.047
P3 | -5.1 | -3.7 | 1.4 |  | 9.9 | 2.7 | 19.2 |  |  | 1.25 | BGBC | No |  |  | Yes | 120 | Air | https://doi.org/10.1039/C6TC03299K
P1 | -5.2 | -3.5 | 1.7 |  | 16.2 | 1.6 |  |  |  | 0.24 | BGBC | No |  |  | Yes | 120 | Air | https://doi.org/10.1039/C6TC03299K
P2 | -5.1 | -3.5 | 1.6 |  | 35.6 | 2.1 | 21.5 |  |  | 1.15 | BGBC | No |  |  | Yes | 120 | Air | https://doi.org/10.1039/C6TC03299K
P1 | -5.3 | -3.6 | 1.7 |  | 10.1 | 2.63 | 26.6 | 3.7 |  | 0.17 | BGBC | No |  |  | Yes | 200 |  | https://doi.org/10.1021/ja0683537
CDT-BTZ-C16 | -5.4 | -3.7 | 1.7 |  | 35 |  | 25.6 | 3.7 |  | 3.3 | BGBC | No |  |  | Yes | 200 | N2 | https://doi.org/10.1021/ja108861q
CDT-BTZ-C20 |  |  |  |  | 30 | 3.4 | 28.2 | 3.5 |  | 11.4 | TGBC | Yes | F4TCNQ |  | No |  |  | https://doi.org/10.1021/acs.chemmater.5b04567
PDPP-FBF | -5.37 | -3.74 | 1.26 |  | 204 | 2.2 | 16.78 | 4.66 | 0.56 | 0.2 | BGTC | No |  |  | Yes | 200 | N2 | https://doi.org/10.1039/C2CC33093H
PDI-BT | -5.49 | -3.08 | 1.59 |  | 30.6 | 1.16 | 28.02 | 4.1 | 0.032 |  | BGTC | No |  |  | Yes | 150 | N2 | https://doi.org/10.1021/cm501780p
PDPPBT-Si | -5.07 | -3.56 | 1.21 |  | 22.7 | 4.02 | 24.6 | 3.6 | 0.13 | 0.18 | BGTC | No |  |  | Yes | 220 | N2 | https://doi.org/10.1002/ange.201411557
PDPP3T-Si | -5.1 | -3.6 | 1.5 |  | 34.2 | 1.85 | 25.5 | 3.6 |  | 1.29 | BGTC | No |  |  | Yes | 220 | N2 | https://doi.org/10.1002/ange.201411557
DPFN-DPPF | -5.5 | -3.97 | 1.53 |  | 20.7 | 3.21 | 19.02 |  |  | 0.2 | BGBC | No |  |  | Yes | 300 | N2 | https://doi.org/10.1002/macp.201300588
PDPP–TNT | -5.29 | -3.79 | 1.5 |  | 63.8 | 1.43 | 20.05 | 3.82 |  | 0.98 | DGBC | No |  |  | Yes | 120 | N₂ | https://doi.org/10.1039/C1EE01213D
P1 | -5.4 | -3.4 | 2 |  | 120 | 1.5 |  |  | 0.02 | 4e-05 | TGBC | No |  |  | No |  |  | https://doi.org/10.1021/ja201485p
(l-C18)-DPP-(b-C17)-BTZ | -5.3 | -4.05 | 1.25 |  | 63 | 3.2 | 28.6 | 3.7 | 2.4 | 2.8 | TGBC | No |  |  | Yes | 110 | N2 | https://doi.org/10.1039/C5SC01326G
[5 empty] | 30 | 2.5 |  |  | 0.058 | 0.0059 | TGBC | [6 empty] | https://doi.org/10.1021/cr0509760
P1 | -5.1 | -3 | 2.1 |  | 33 | 1.8 |  |  |  | 0.19 | BGBC | No |  |  | Yes | 150 | N2 | https://doi.org/10.1002/macp.201600050
P2* | -6.1 | -4.2 | 1.75 |  | 20 | 2.2 |  |  | 0.0035 |  | BGBC | No |  |  | Yes | 200 |  | https://doi.org/10.1039/C2PY20986A
BDP-TPD polymer | -5.98 | -4.22 | 1.76 |  | 147 | 2.65 |  |  | 0.0015 |  | BGTC | No |  |  | Yes | 110 | N2 | https://doi.org/10.1016/j.synthmet.2016.10.014
PiIEDOT (high-MW, batch) | -5.34 | -3.94 | 1.55 |  | 90 | 2.89 |  |  |  | 0.007 | BGTC | No |  |  | Yes | 150 |  | https://doi.org/10.1021/acs.chemmater.5b00083
P(ThNDITHF₄) 5b | -5.5 | -3.85 | 1.7 | 12.7 | 7.8 | 1.63 | 24.3 | 4.1 | 1.3 |  | TGBC | No |  |  | Yes | 250 |  | https://doi.org/10.1021/cm503033j
PDPPTh2F4_entry_7 |  |  |  |  | 30 | 2.4 |  |  | 0.6 |  | TGBC | No |  |  | Yes | 250 |  | https://doi.org/10.1021/acs.macromol.5b01843
P1-1 |  |  |  |  | 33.2 | 2.3 |  |  | 0.01 |  | BGTC | No |  |  | Yes | 250 |  | https://doi.org/10.1002/marc.201500377
P4 | -5.31 | -4.06 | 1.12 |  | 46 | 2.5 | 21.09 | 3.8 |  | 1.17 | TGBC | No |  |  | No |  |  | https://doi.org/10.1039/C4PY01222D
P3 | -4.62 | -3.69 | 0.93 | 55.4 | 17 | 3.26 |  |  |  | 0.0046 | BGTC | No |  |  | Yes | 160 | N2 | https://doi.org/10.1039/C5PY00595G
PTIIG-TF-5 | -5.58 | -4.4 | 1.18 |  | 7.6 | 1.7 |  |  |  | 0.0018 | BGTC | No |  |  | Yes | 100 |  | https://doi.org/10.1002/pola.28068
PNDIT2 |  |  |  |  | 35 | 3.54 |  |  | 3 |  | TGBC | No |  |  | No |  |  | https://doi.org/10.1021/jacs.5b03355
PA-1 | -5.55 | -3.61 | 1.49 |  | 17 | 6.9 | 22.4 |  | 0.039 | 0.0024 | TGBC | No |  |  | Yes | 250 | N2 | https://doi.org/10.1039/C6PY00762G
PB-1 | -5.56 | -3.63 | 1.42 |  | 18 | 3.8 | 21.8 | 3.6 | 0.53 | 0.059 | TGBC | No |  |  | Yes | 250 | N2 | https://doi.org/10.1039/C6PY00762G
P1 | -6.18 | -4.05 |  |  | 21.3 | 2 | 21.7 | 3.53 | 2.55 |  | BGTC | No |  |  | Yes | 250 |  | https://doi.org/10.1002/ange.201904966
P1 | -6.15 | -4 |  |  | 58.4 | 2.1 | 21.7 | 3.53 | 0.06 |  | BGTC | No |  |  | Yes | 250 |  | https://doi.org/10.1002/ange.201904966
PDPP-4FTVT | -5.36 | -3.5 | 1.41 |  | 59.9 | 4.91 | 21.7 | 3.53 | 5.86 | 3.4 | BGTC | No |  |  | Yes | 200 | N2 | https://doi.org/10.1002/adma.201502896
P4FTVT-C32L | -5.4 | -3.51 | 1.41 |  | 23 | 2.54 | 39.23 | 3.5 | 8.11 | 2.63 | TGBC | No |  |  | Yes | 200 | N2 | https://doi.org/10.1021/acs.macromol.8b01112
P6F | -5.82 | -3.83 | 1.62 |  | 46.5 | 1.39 | 21.82 | 3.59 | 3.5 | 3.94 | BGTC | No |  |  | Yes | 200 | N2 | https://doi.org/10.1002/adma.201606217
P6F-C3 | -5.95 | -3.8 | 1.63 |  | 52.9 | 1.54 | 27.56 | 3.43 | 4.97 |  | BGTC | No |  |  | Yes | 200 | N2 | https://doi.org/10.1002/adma.201606217
PPyDPP2-4FTVT | -5.89 | -3.67 | 1.68 |  | 126.2 | 1.7 | 27.1 | 3.48 | 1.35 |  | TGBC | No |  |  | Yes | 200 | N2 | https://doi.org/10.1002/adfm.201801097
PPyDPP2-4FBT | -5.96 | -3.69 | 1.72 |  | 120.2 | 2.26 | 26.81 | 3.52 | 2.45 |  | TGBC | No |  |  | Yes | 200 | N2 | https://doi.org/10.1002/adfm.201801097
P2N2F-4FBT | -6.04 | -4.01 |  |  | 20.3 | 2.2 | 22.5 |  | 1.24 |  | TGBC | No |  |  | Yes | 200 | N2 | https://doi.org/10.1021/acs.macromol.8b01885
P1 |  |  |  |  | 7.5 | 1.6 | 4.45 |  |  | 0.054 | BGBC | No |  |  | Yes | 600 | N2 | https://doi.org/10.1039/C4RA06498D
PIID-DT | -5.55 | -3.55 | 1.59 |  | 59.5 | 2.21 | 21.21 | 3.75 |  | 0.16 | BGTC | No |  |  | Yes | 290 | glove box | https://doi.org/10.1039/C7PY00484B
PBIBDF-DT | -5.5 | -4.05 | 1.18 |  | 31.9 | 2.31 | 29.79 | 3.52 | 0.26 |  | BGTC | No |  |  | Yes | 290 | glove box | https://doi.org/10.1039/C7PY00484B
P4 |  |  | 1.01 |  | 134 | 4.01 |  |  | 0.03 |  | BGTC | No |  |  | No |  |  | https://doi.org/10.1038/s41467-018-02852-6
P-DPP-BTT(1)-SVS(9) | -5.49 | -3.82 |  |  | 66.5 | 1.5 | 26.7 |  |  | 6.51 | BGTC | No |  |  | Yes | 200 |  | https://doi.org/10.1002/adma.201400877
DPP-10C5DE |  |  |  |  | 44.1 | 2.31 |  |  |  | 2.76 | BGTC | No |  |  | Yes | 150 | N2 | https://doi.org/10.1021/acs.macromol.8b00971
[3-7] | -5.22 | -3.39 | 1.25 |  | 33 | 2.63 |  |  | 0.34 | 4.15 | BGTC | No |  |  | Yes | 220 | N2 | https://doi.org/10.1021/acs.chemmater.9b01001
PDPP-TVS-C29 | -5.3 | -3.9 | 1.4 |  | 74.5 | 1.34 | 27.74 | 3.54 |  | 8.2 | BGTC | No |  |  | Yes | 200 | N2 | https://doi.org/10.1002/adma.201500335
PDPPTT-2T | -5.11 | -3.75 | 1.36 |  | 106.7 | 1.93 | 20.9 | 3.63 |  | 5.87 | BGBC | No |  |  | Yes | 120 |  | 10.1002/adma.201504272
PDPPMT-2T | -5.14 | -3.8 | 1.34 |  | 138.8 | 1.65 | 18.5 | 3.9 |  | 12.5 | BGBC | No |  |  | Yes | 120 | Vacuum | 10.1002/adma.201504272
PTTFDPP-TT | -5.06 | -3.62 | 1.44 |  | 120 | 2.9 |  | 3.6 |  | 0.12 | BGBC | No |  |  | Yes | 200 | Air | https://doi.org/10.1002/marc.201800225
P29DPP-TTSe | -5.37 | -3.63 | 1.33 |  | 33.9 | 1.3 |  | 3.65 | 0.71 | 6.36 | BGTC | No |  |  | Yes | 250 | N2 | https://doi.org/10.1039/C9TC04808A
PFDPPTT-Si | -4.71 | -3.32 | 1.39 |  | 47.2 | 4.73 | 20.88 | 3.74 |  | 1.87 | BGTC | No |  |  | Yes | 260 |  | https://doi.org/10.1021/acsami.7b04014
PDBTz | -5.88 | -2.14 | 1.33 |  | 64 | 3.6 | 24.5 |  | 0.31 |  | BGTC | No |  |  | Yes | 150 |  | https://doi.org/10.1021/acs.chemmater.5b00173
PTDPPTFT4 |  |  | 1.28 |  | 22.8 | 1.94 | 26 | 3.71 |  | 3.94 | BGBC | No |  |  | Yes | 190 |  | https://doi.org/10.1021/cm303953e
PDPPT3-HDO | -5.2 | -3.2 |  |  | 57 | 1.5 | 21.53 | 3.61 |  | 9.24 | TGBC | No |  |  | Yes | 120 |  | https://doi.org/10.1002/advs.201902412
P1 | -5.45 | -4.14 | 1.17 |  | 16 | 2.4 | 21.03 | 3.6 |  | 0.22 | TGBC | No |  |  | Yes | 150 |  | 10.1039/C4PY01222D
P2 | -5.23 | -4.05 | 1.04 |  | 6 | 1.2 | 21.49 | 3.8 |  | 0.01 | TGBC | No |  |  | Yes | 150 |  | 10.1039/C4PY01222D
P3 | -5.35 | -4.08 | 1.13 |  | 15 | 3.4 | 20.64 | 3.8 |  | 0.26 | TGBC | No |  |  | Yes | 150 |  | 10.1039/C4PY01222D
P4 | -5.31 | -4.06 | 1.12 |  | 46 | 2.5 | 21.09 | 3.8 |  | 1.17 | TGBC | No |  |  | Yes | 150 |  | 10.1039/C4PY01222D
PA-1 | -5.55 | -3.61 | 1.49 |  | 17 | 6.9 | 22.4 |  | 0.039 | 0.0024 | TGBC | No |  |  | Yes | 250 | N2 | 10.1039/C6PY00762G
PB-1 | -5.56 | -3.63 | 1.42 |  | 18 | 3.8 | 21.8 | 3.6 | 0.53 | 0.059 | TGBC | No |  |  | Yes | 250 | N2 | 10.1039/C6PY00762G
P22 |  |  |  |  | 41 |  |  |  | 4.19 | 2.46 |  | No | [5 empty] | 10.1002/aenm.201200350
1a | -5.2 | -3 | 1.7 |  |  |  | 9.7 | 3.61 |  | 0.005 | BGTC | No |  |  | Yes | 100 |  | https://doi.org/10.1016/j.orgel.2012.08.023
SM2 | -5.19 | -3.59 | 1.6 | 2.41 |  |  | 14.3 |  |  | 0.0035 | BGTC | No |  |  | Yes | 120 | Air | https://doi.org/10.1021/am500522x
Ph(DPPT2)2 | -4.96 | -3.48 | 1.48 | 1.62 |  |  | 14.9 |  |  | 0.12 | TGBC | No |  |  | Yes | 120 | N2 | https://doi.org/10.1039/C6RA10832F
DPPb | -5.34 | -3.65 | 1.69 |  |  |  | 29.5 |  | 0.0034 |  | BGTC | No |  |  | No |  |  | https://doi.org/10.1039/C5NJ02631H
PCDTBT，DHAP 法 | -5.5 | -3.8 | 1.7 |  | 17.3 | 2.2 |  |  | 0.017 |  | BGBC | No |  |  | Yes | 170 |  | https://doi.org/10.1021/mz500656g
PCDTBT，Suzuki 法 or PCDTBT | -5.5 | -3.8 | 1.7 |  | 37 | 2.1 |  |  | 0.0053 |  | BGBC | No |  |  | Yes | 170 |  | https://doi.org/10.1021/mz500656g
P3 | -5.35 | -4.08 | 1.13 |  | 15 | 3.4 | 20.64 | 3.8 | 0.083 | 0.26 | TGBC | No |  |  | No |  |  | https://doi.org/10.1039/C4PY01222D
PDPPTB (P1-1) | -5.4 | -3.8 | 1.6 |  | 33.2 | 2.3 |  |  | 0.03 | 0.008 | BGTC | No |  |  | Yes | 180 |  | https://doi.org/10.1002/marc.201500377
PA-1 | -5.55 | -3.61 | 1.49 |  | 11 | 5.9 | 22.4 |  | 0.024 | 0.0024 | TGBC | No |  |  | Yes | 250 | N2 | https://doi.org/10.1039/C6PY00762G
P4 | -5.31 | -4.06 | 1.12 | 115 | 46 | 2.5 | 21.09 | 3.8 | 0.011 | 1.17 | TGBC | No |  |  | No |  |  | https://doi.org/10.1039/C4PY01222D
PB-1 | -5.56 | -3.63 | 1.42 |  | 18 | 3.8 | 21.8 | 3.6 | 0.53 | 0.059 | TGBC | No |  |  | Yes | 250 | N2 | https://doi.org/10.1039/C6PY00762G
PNDIT2 | -5.8 | -3.9 | 1.9 |  | 31 | 2.93 |  |  | 2.6 |  | TGBC | No |  |  | Yes | 120 |  | https://doi.org/10.1021/jacs.5b03355
[9 empty] | 2.5 |  | TGBC | [6 empty] | https://doi.org/10.1021/jacs.5b03355
P2 | -5.15 | -4 | 1.15 |  | 27.4 | 3 |  |  |  | 8e-05 | BGTC | No |  |  | Yes | 160 | N2 | https://doi.org/10.1039/C5PY00595G
P3 | -4.62 | -3.69 | 0.93 |  | 17 | 3.2 |  |  |  | 0.0046 | BGTC | No |  |  | Yes | 160 | N2 | https://doi.org/10.1039/C5PY00595G
P1* | -6 | -4.2 | 1.72 |  | 24 | 2.21 |  |  | 0.0003 |  | BGBC | No |  |  | Yes | 200 |  | https://doi.org/10.1039/C2PY20986A
PiIEDOT | -5.34 | -3.94 | 1.55 |  | 93 | 2.3 |  |  |  | 0.007 | BGTC | No |  |  | Yes | 150 |  | https://doi.org/10.1021/acs.chemmater.5b00083
PTIIG-TF | -5.58 | -4.4 | 1.18 |  | 7.3 | 1.9 |  |  |  | 0.0018 | BGTC | No |  |  | Yes | 100 |  | https://doi.org/10.1002/pola.28068
PTIIG-2FBT | -5.17 | -4.31 | 0.86 |  | 9.8 | 3.2 |  |  |  | 0.001 | BGTC | No |  |  | Yes | 250 |  | https://doi.org/10.1002/pola.28068
PDPPTh2F4 | -5.4 | -3.72 | 1.68 |  | 30 | 2.4 |  |  | 0.6 | 0.06 | TGBC | No |  |  | Yes | 250 |  | https://doi.org/10.1021/acs.macromol.5b01843
P1 | -5.3 | -3.6 | 1.7 |  | 47.3 | 4.22 | 13.6 | 4.16 |  | 0.0003 | BGTC | No |  |  | Yes | 200 | N2 | https://doi.org/10.1002/pola.28105
P(ThNDIThF4) 5b | -5.5 | -3.85 | 1.7 |  | 7.8 |  | 24.3 | 4.1 | 1.3 |  | TGBC | No |  |  | Yes | 250 |  | https://doi.org/10.1021/cm503033j
PEDOTNDIF | -5.26 | -3.89 | 1.61 |  | 21.5 | 3.16 | 21 | 3.8 | 2.6e-06 |  | BGTC | No |  |  | Yes | 110 | N2 | https://doi.org/10.1002/pola.27140
PDPP-4FTVT | -5.36 | -3.5 | 1.41 |  | 59.9 | 4.91 | 21.7 | 3.53 | 5.86 | 3.4 | BGTC | No |  |  | Yes | 200 | N2 | https://doi.org/10.1002/adma.201502896
P5 | -4.55 | -2.91 | 1.64 | 37.8 | 9 | 4.2 |  |  |  | 0.02 | BGTC | No |  |  | Yes | 90 | Vacuum | 10.1021/ja3120532
P3 | -4.8 | -3.4 | 1.4 | 45.8 | 8.8 | 5.2 |  |  |  | 0.07 | TGBC | No |  |  | Yes | 120 | Vacuum | 10.1021/ja3120532
M1 | -5.6 | -2.3 | [5 empty] | 5.137 |  |  |  | No |  |  | No |  |  | 10.1021/ja303401s
| -5.28 | [16 empty] | 10.1016/S0040-4039(00)02317-0
P3 | -4.78 | [10 empty] | No |  |  | Yes | 120 |  | 10.1016/s0040-4039(02)02702-8
| -4.85 | -2 | [15 empty] | 10.1021/jo0345493
SM2 or 1 | -5.33 | -3.22 | [9 empty] | No |  |  | No |  |  | 10.1021/jp0520300
10.1039/b002369h
10.1039/b002369h
| -5.09 | -3.25 | [15 empty] | 10.1021/cm9504798
| -4.94 | [16 empty] | 10.1016/s0379-6779(97)80712-6
4T | -5.01 | [16 empty] | 10.1002/chem.200401058
4T | -4.92 | [16 empty] | 10.1002/chem.200401058
SM1 | -5.4 | -3.5 | [8 empty] | BGTC | No |  |  | No |  |  | 10.1021/ja303401s
| -5.2 | -2.6 | [15 empty] | 10.1021/cm020774
PhBT12 | -5.1 | -3.46 | 1.64 |  | 207.5 |  |  | 3.6 |  | 0.28 | BGBC | No |  |  | Yes | 200 |  | 10.1021/ja810050y
PhBTEH | -5.2 | -3.48 | 1.72 |  | 117.3 |  | 28.1 | 3.7 |  | 0.036 | BGBC | No |  |  | Yes | 200 |  | 10.1021/ja810050y
P4 | -5.1 | -3.7 | 1.4 | [5 empty] | 0.0022 | 0.038 |  | No |  |  | Yes | 130 |  | 10.1002/adma.201090003
P4 | -5.04 | -3.81 | 1.23 | 44 | 15 | 2.9 |  |  |  | 0.0007 | TGBC | No |  |  | Yes | 110 | Air | 10.1002/adma.201300318
P2 | -5.22 | -3.55 | 1.67 | 140 | 46 | 3 | 20.5 |  |  | 0.0001 | TGBC | No |  |  | Yes | 110 | Air | 10.1002/adma.201300318
P1a | -5.18 | -3.56 | 1.62 | 16.6 | 5.2 | 3.2 |  |  |  | 0.06 | BGTC | No |  |  | Yes | 210 | Vacuum | 10.1021/ja3120532
P1b | -5.16 | -3.58 | 1.58 | 128 | 34.6 | 3.7 |  |  |  | 0.13 | BGTC | No |  |  | Yes | 150 | Vacuum | 10.1021/ja3120532
P4 | -5.1 | -3.2 | 1.9 | 25 | 12.4 | 2.02 |  |  |  | 0.05 | TGBC | No |  |  | Yes | 130 | Air | 10.1021/ja303401s
P3 | -5.4 | -4 | 1.4 | 63.5 | 18.6 | 3.41 | 22.2 | 4.11 | 0.5 |  | TGBC | No |  |  | Yes | 200 | Air | 10.1021/ja303401s
PEDTE1 | -5.2 | -3.84 |  |  | 63.4 | 2.01 | 22.5 | 3.89 |  | 2.07 | BGBC | No |  |  | Yes | 180 | Air | 10.1021/acs.macromol.6b01510
PEDTE2 | -5.18 | -3.83 |  |  | 57.6 | 2.08 | 23.1 | 3.78 |  | 2.75 | BGBC | No |  |  | Yes | 180 | Air | 10.1021/acs.macromol.6b01510
PEDTE3 | -5.2 | -3.85 |  |  | 57.2 | 2.13 | 24 | 3.78 |  | 5.37 | BGBC | No |  |  | Yes | 180 | Air | 10.1021/acs.macromol.6b01510
P5a | -5.19 | -3.34 |  |  | 29.3 | 2.1 | 29.9 | 3.56 |  | 5.62 | TGBC | No |  |  | Yes |  | N2 | 10.1021/acs.chemmater.6b00850
P5b | -5.18 | -3.39 |  |  | 35.3 | 1.5 | 22.1 | 3.59 |  | 6.31 | TGBC | No |  |  | Yes |  | N2 | 10.1021/acs.chemmater.6b00850
P5c | -5.25 | -3.44 |  |  | 18.5 | 1.9 | 21.6 | 3.66 |  | 6.17 | TGBC | No |  |  | Yes |  | N2 | 10.1021/acs.chemmater.6b00850
P1 | -5.4 | -3.62 | 1.72 | 66.9 | 36.8 | 1.82 | 21.5 | 3.71 |  | 0.35 | BGBC | No |  |  | Yes | 140 | Air | 10.1039/c5py01500f
P2 | -5.41 | -3.34 | 1.68 | 46.1 | 24.6 | 1.9 |  |  |  | 0.037 | BGBC | No |  |  | Yes | 140 | Air | 10.1039/c5py01500f
PH | -5.62 | -3.43 | 1.89 |  | 15.6 | 2.32 |  | 4.02 |  | 1.9e-05 |  | No | [5 empty] | 10.1039/c5py01946j
POM | -5.54 | -3.28 | 1.85 |  | 12.1 | 2.39 |  |  |  | 3.3e-06 |  | No | [5 empty] | 10.1039/c5py01946j
POP | -5.37 | -3.44 | 1.86 |  | 50.4 | 2.77 |  | 3.9 |  | 0.00011 |  | No | [5 empty] | 10.1039/c5py01946j
PTBTz-OR | -5.2 | -3.23 | 1.97 | 77.4 | 35 | 2.21 |  | 4.46 |  | 0.019 | BGTC | No |  |  | Yes | 130 | N2 | 10.1021/cm4042346
PTBTz-F | -5.36 | -3.44 | 1.92 | 8.9 | 7.5 | 1.19 | 19.94 | 3.65 |  | 1.9 | BGTC | No |  |  | Yes | 305 | N2 | 10.1021/cm4042346
PTBTz | -5.24 | -3.37 | 1.87 | 14 | 7 | 2 | 18.72 |  |  | 0.007 | BGTC | No |  |  | Yes | 145 | N2 | 10.1021/cm4042346
P8DTB-H | -5.11 | -3.62 | 1.53 | 24.8 | 12.2 | 2.03 | 23 | 3.9 |  | 0.24 | BGTC | No |  |  | Yes | 200 | N2 | 10.1021/cm503864u
P8DTB-M | -5.03 | -3.5 | 1.49 | 63.3 | 15.4 | 4.11 | 25.2 | 3.7 |  | 0.12 | BGTC | No |  |  | Yes | 200 | N2 | 10.1021/cm503864u
P8DTB-F | -5.2 | -3.71 | 1.53 | 32.4 | 12.7 | 2.55 | 22.8 | 3.6 |  | 1.32 | BGTC | No |  |  | Yes | 280 | N2 | 10.1021/cm503864u
PDTSNTDO | -5.42 | -3.46 | 1.65 | 16.3 | 11.7 | 1.39 | [5 empty] | No | [5 empty] | 10.1039/c1cc14132e
DTS-C6 | -5.25 | -3.63 | 1.62 | 70 | 43.7 | 1.6 |  | 3.94 | 7e-05 | 0.0002 |  | No |  |  | No |  |  | 10.1021/cm503117j
DTS-CEH | -5.27 | -3.65 | 1.62 | 90.8 | 53.4 | 1.7 |  |  |  | 0.00011 |  | No |  |  | No |  |  | 10.1021/cm503117j
PTPDSi-C8 | -5.52 | -3.79 | 1.73 | 52.2 | 29 | 1.8 | 20.1 | 3.7 |  | 0.00261 | BGTC | No |  |  | No |  |  | 10.1021/ja3081583
4 | -5.19 | -3.46 |  |  |  |  | 1.96 | 0.35 |  |  | ITO/HIL/6 : PC71BM/Al | No |  |  | Yes | 110 | N2 | 10.1039/C1JM11963J
5 | -5.25 | -3.55 | [5 empty] | 0.35 |  |  | ITO/HIL/6 : PC71BM/Al | No |  |  | Yes | 110 | N2 | 10.1039/C1JM11963J
5 | -5.16 | -3.6 | [5 empty] | 0.35 |  | 0.07 | ITO/HIL/6 : PC71BM/Al | No |  |  | Yes | 110 | N2 | 10.1039/C1JM11963J
5,5'-bis{(4-(7-hexylthiophen-2-yl)thiophen-2-yl)-[1,2,5]thiadiazolo[3,4-c]pyridine}-3,3'-di-2-ethylhexylsilylene-2,2'-bithiophene (1) | -5.22 | -3.72 | [7 empty] | 0.2 |  | No | [5 empty] | 10.1021/ja3050713
3 | -5.3 | -3.78 | [5 empty] | 3.49 |  | 0.05 | ITO/MoOx/Donor:PC70BM/Al | No |  |  | No |  |  | 10.1021/ja3050713
5,5'-bis{(4-(7-hexylthiophen-2-yl)thiophen-2-yl)-[1,2,5]thiadiazolobenzene}-3,3'-di-2-ethylhexylsilylene-2,2'-bithiophene (4) | -5.15 | -3.57 | [7 empty] | 0.01 |  | No | [5 empty] | 10.1021/ja3050713
5 | -5.35 | -3.54 | [5 empty] | 0.35 |  |  | ITO/HIL/6 : PC71BM/Al | No |  |  | Yes | 110 | N2 | 10.1039/C1JM11963J
5 | -5.34 | -3.6 | [5 empty] | 0.35 |  |  | ITO/HIL/6 : PC71BM/Al | No |  |  | Yes | 110 | N2 | 10.1039/C1JM11963J
2 | -5.1 | -1 | [9 empty] | No | [5 empty] | 10.1039/b802313a
1 | -5.3 | -1.2 | [9 empty] | No | [5 empty] | 10.1039/b802313a
Indigo | -5.5 | -3.8 | [6 empty] | 0.01 | 0.01 | BGTC | No |  |  | No |  |  | 10.1002/adma.201102619
Tyrian Purple | -5.8 | -4 | 1.8 |  |  |  |  | 3.44 | 0.03 | 0.22 | BGBC | No |  |  | No | 60 | N2 | 10.1063/1.3660358
5,5’- 二溴靛蓝（1） | -5.65 | -3.86 | 1.79 |  |  |  | 13.6 | 3.39 | 0.35 | 0.21 | BGTC | No | [5 empty] | 10.1039/c4tc01563k
5,5’- 二苯基靛蓝（2） | -5.56 | -3.91 | 1.65 |  |  |  | 21.2 | 3.5 | 0.95 | 0.56 | BGTC | No | [5 empty] | 10.1039/c4tc01563k
1 | -6.24 | -4.51 |  |  |  |  | 16.2 | 3.395 |  | 0.6 | BGTC | No |  |  | Yes | 120 | Air | 10.1021/ja3003183
DPP-CN | -5.7 | -4.2 | [5 empty] | 3.3 |  | 0.5 | TGBC | No |  |  | No | 100 | Air | 10.1002/adma.201200859
PBDD4T | -5.3 | -3.52 | 1.78 | 29.4 | 12.1 | 2.41 | 18 | 4.19 |  | 0.0029 |  | No |  |  | Yes | 150 | N2 | 10.1021/acs.macromol.6b00248
PBDD4T-2F | -5.39 | -3.61 | 1.78 | 44 | 22.2 | 1.98 | 19.6 | 3.93 |  | 0.0035 |  | No |  |  | Yes | 150 | N2 | 10.1021/acs.macromol.6b00248
PffT2-FTAZ | -5.43 | -3.55 | [5 empty] | 3.6 |  |  | Inverted (ITO/ZnO/active layer/V2O5/Al) | No |  |  | Yes | 100 | N2 | 10.1016/j.nanoen.2015.05.016
PT2-FTAZ | -5.3 | -3.36 | [5 empty] | 3.8 |  |  | Inverted (ITO/ZnO/active layer/V2O5/Al) | No |  |  | Yes | 100 | N2 | 10.1016/j.nanoen.2015.05.016
H12 | -5.28 | -3.33 | 1.95 | 19.3 | 14 | 1.38 | 26.2 |  |  | 3.5e-05 |  | No |  |  | Yes | 150 | Air | 10.1021/cm502229k
HEH | -5.27 | -3.31 | 1.96 | 20.8 | 12 | 1.73 | 18.5 |  |  | 2.2e-05 |  | No |  |  | Yes | 150 | Air | 10.1021/cm502229k
F12 | -5.4 | -3.45 | 1.95 | 23.2 | 16 | 1.45 | 20.3 | 3.7 |  | 6.3e-05 |  | No |  |  | Yes | 150 | Air | 10.1021/cm502229k
FEH | -5.42 | -3.51 | 1.91 | 32.8 | 14 | 2.34 | 14.3 | 3.7 |  | 0.0003 |  | No |  |  | Yes | 150 | Air | 10.1021/cm502229k
HH | -5.31 | -3.73 | 1.58 | 60.9 | 42 | 1.45 | 17.5 |  |  | 0.000524 |  | No |  |  | Yes | 150 | Air | 10.1002/adfm.201402210
HF | -5.42 | -3.84 | 1.58 | 111.4 | 58 | 1.92 | 19 | 3.7 |  | 0.00126 |  | No |  |  | Yes | 150 | Air | 10.1002/adfm.201402210
FH | -5.38 | -3.8 | 1.58 | 91.3 | 54 | 1.69 | 19 | 3.7 |  | 0.00116 |  | No |  |  | Yes | 150 | Air | 10.1002/adfm.201402210
PID-T4 | -5.18 | -3.67 | 1.51 | 89.4 | 55.9 | 1.6 | 21.4 | 3.64 |  | 0.00064 |  | No | [5 empty] | 10.1039/c6ta00006a
PID-ffT4 | -5.3 | -3.78 | 1.52 | 83.8 | 52.4 | 1.6 | 21.9 | 3.54 |  | 0.0034 |  | No | [5 empty] | 10.1039/c6ta00006a
HD-PBDT2FT | -5.5 | -3.5 |  |  |  | 2.92 | 24.4 | 3.6 |  |  |  | No |  |  | Yes | 90 |  | 10.1021/acs.macromol.6b01326
HD-PBDT2FT | -5.52 | -3.52 |  |  |  | 2.92 | 24.4 | 3.6 |  |  |  | No |  |  | Yes | 90 |  | 10.1021/acs.macromol.6b01326
HD-PBDT2FT | -5.57 | -3.57 |  |  |  | 2.92 | 24.4 | 3.6 |  |  |  | No |  |  | Yes | 90 |  | 10.1021/acs.macromol.6b01326
P(NDI2OD-FT2) | -5.5 | -3.91 |  |  |  | 1.9 | 24.5 |  |  |  | Inverted (ITO/ZnO/BHJ/MoO3/Ag) | No |  |  | No |  |  | 10.1002/ADMA.201501214
P-BNBP-fBT | -5.78 | -3.62 |  |  |  | 2.6 | 20.7 | 3.8 |  |  | ITO/PEDOT:PSS/PTB7-Th: P-BNBP-fBT (1:1, w:w)/LiF/Al | No |  |  | Yes | 80 |  | 10.1002/adma.201601205
PIIDBT | -5.54 | -3.97 | 1.57 | 139.2 | 45.8 | 3.04 |  |  |  | 0.13 | BGTC | No |  |  | Yes | 200 | Air | 10.1016/j.orgel.2016.04.016
PIIDFBT | -5.79 | -4.18 | 1.61 | 198.1 | 75.9 | 2.61 |  |  |  | 0.19 | BGTC | No |  |  | Yes | 200 | Air | 10.1016/j.orgel.2016.04.016
|  |  | 1.65 | [14 empty] | 10.1021/ma900082w
PTTz | -5.15 | -3.25 | 1.9 | 51 | 27 | 1.8 | 17.2 |  |  | 0.02 | TGBC | No |  |  | Yes | 200 |  | 10.1021/cm4022563
PTTTz | -5.02 | -3.12 | 1.9 | 45 | 21 | 2.2 | 17.2 |  |  | 0.02 | TGBC | No |  |  | Yes | 200 |  | 10.1021/cm4022563
BDOPV-2T | -5.72 | -4.15 | 1.57 |  |  |  |  | 3.55 | 1.74 |  | TGBC | No | [5 empty] | 10.1039/c6sc01380e
AzaBDOPV-2T | -5.8 | -4.37 | 1.43 | 135.2 | 51.6 | 2.62 | 28.4 | 3.44 | 3.22 |  | TGBC | No |  |  | Yes | 200 |  | 10.1039/c6sc01380e
10.1039/b802313a
10.1039/b802313a
BBTDPP1 | -5.5 | -4 | 1.5 | 800 | 280 | 2.9 |  |  | 0.09 | 0.11 | BGBC, BGTC, TGTC | No |  |  | Yes | 100-180 | N2 | 10.1002/adma.200702775
PDPP-TBT | -5.2 | -4 | 1.2 | 60.2 | 42.4 | 1.42 | 21.3 | 3.73 | 0.4 | 0.35 | TCBG | No |  |  | Yes | 200 | N2 | 10.1002/adma.201002973
PDBT-co-TT | -5.25 | -4.02 | 1.23 | 211.3 | 89.7 | 2.36 | 20.4 | 3.71 |  | 0.94 | BGTC | No |  |  | Yes | 200 | N2 | 10.1002/adma.201002313
PBDPP | -4.7 | -3.2 | 1.5 | 44 | 21 | 2.1 |  |  |  | 0.27 | BGBC | No |  |  | Yes | 160/200 | N2 | 10.1021/ja205566w
PBTDPP | -4.75 | -3.4 | 1.35 | 15 | 9.4 | 1.6 | 25 |  |  | 0.23 | BGBC | No |  |  | Yes | 160/200 | N2 | 10.1021/ja205566w
PBBT6DPP | -4.55 | -3.9 | 0.65 | 13 | 8.7 | 1.5 |  |  | 1.36 | 0.83 | BGBC | No |  |  | Yes | 200 | N2 | 10.1021/ja205566w
PBBT12DPP | -4.55 | -3.9 | 0.65 | 15.8 | 88 | 1.8 | 24 |  | 1.32 | 1.17 | BGBC | No |  |  | Yes | 240 | N2 | 10.1021/ja205566w
PDVT-8 | -5.3 | -3.48 | 1.82 | 180 | 70 | 2.57 | 19.44 | 3.72 |  | 4.5 | BGBC | No |  |  | Yes | 180 | Air | 10.1002/adma.201201318
PDVT-10 | -5.28 | -3.52 | 1.76 | 183 | 73.5 | 2.49 | 21.11 | 3.66 |  | 8.2 | BGBC | No |  |  | Yes | 180 | Air | 10.1002/adma.201201318
PDPP-4FTVT | -5.36 | -3.5 | 1.41 |  | 59.9 | 4.91 | 21.7 | 3.53 | 5.86 | 3.4 | BGTC | No |  |  | Yes | 200 | N2 | 10.1002/adma.201502896
PDPPDTSE | -5.33 | -4.1 | 1.23 |  | 61.9 | 2 | 22 |  |  | 4.97 | BGTC | No |  |  | Yes | 200 | N2 | 10.1002/adma.201202867
P-29-DPPDTSE | -5.27 | -3.79 | 1.48 |  | 35.8 | 1.62 | 26.9 | 3.58 |  | 12.04 | BGTC | No |  |  | Yes | 200 | N2 | 10.1021/ja405112s
10.1021/ma900082w
10.1021/ma900082w
10.1021/ma900082w
10.1021/ma900082w
10.1021/ma900082w
PAIID-BT-C1 | -5.66 | -3.62 | 1.54 | 183.3 | 61.1 | 3 | 23.2 | 3.8 | 0.47 | 3.63 | BGBC/TGBC | No |  |  | Yes | 180 | Air/N2 | 10.1021/acs.chemmater.6b00154
PAIID-BT-C3 | -5.67 | -3.64 | 1.5 | 195.8 | 50.6 | 3.87 | 24.5 | 3.56 | 0.78 | 7.28 | BGBC/TGBC | No |  |  | Yes | 180 | Air/N2 | 10.1021/acs.chemmater.6b00154
1 (DPh-BDT) | -5.4 | [5 empty] | 17.9 |  |  | 0.081 | BGTC | No |  |  | No |  |  | https://doi.org/10.1021/ja0496930
1c (2,7-diphenylnaphtho[2,3-b:6,7-b']dithiophene) | -5.2 | -2.2 | 3 |  |  |  | 27.1 |  |  | 1.5 | BGTC | No |  |  | No |  |  | https://doi.org/10.1021/ja110973m
C8-NDTI | -6.1 | -4 | 2.18 |  |  |  | 19.7 | 3.43 | 0.05 |  | TCBG | No |  |  | No | 150 |  | https://doi.org/10.1021/ja404753r
2 (2,7-diphenyl-C8-NDTI) | -5.8 | -4 | 2.1 |  |  |  | 18 | 3.44 | 0.01 |  | BGTC | No |  |  | No |  |  | https://doi.org/10.1021/acs.chemmater.5b02601
5 (N,N'-dioctyl-2,6-dichloro-NDTI) | -6.3 | -4.1 | 2.2 |  |  |  | 18 | 3.5 | 0.73 |  | BGTC | No |  |  | No |  |  | https://doi.org/10.1021/acs.chemmater.5b02601
NDTI-BBT | -5.9 | -4.1 | 1.86 |  |  |  | 35 | 3.5 | 0.17 | 0.04 | BGTC | No |  |  | Yes | 150 |  | https://doi.org/10.1039/C5TC00486A
NDTI-BNT | -5.8 | -4.2 | 1.76 |  |  |  | 33 | 3.5 | 0.16 | 0.25 | BGTC | No |  |  | Yes | 150 |  | https://doi.org/10.1039/C5TC00486A
PNDTBT-16 | -5 | -3.3 | 1.7 |  | 28.9 | 1.59 | 20.4 | 3.6 |  | 0.77 | BGTC | No |  |  | Yes | 150 |  | https://doi.org/10.1021/ja101125p
PNNT-12HD | -5.22 | -3.54 | 1.68 |  | 36 | 2.5 | 28 | 3.55 |  | 0.1 |  | No |  |  | No |  |  | https://doi.org/10.1021/ja404064m
PNDTI-BT-DT | -5.6 | -4.1 | 1.2 |  | 27.1 | 3.3 | 26.5 | 3.6 | 0.27 | 0.1 |  | No |  |  | No |  |  | https://doi.org/10.1021/ja404753r
PNDTI-NTz | -6.2 | -4.2 | 1.5 |  | 15 |  | 26.9 | 3.53 | 0.21 |  | BGTC | No |  |  | Yes | 320 | N2 | https://doi.org/10.1021/ma502306f
PNDTI-DTT | -5.7 | -4.4 | 1.3 |  | 28.7 | 2.4 |  | 3.49 | 0.0021 | 0.0003 | BGTC | No |  |  | Yes | 320 | N2 | https://doi.org/10.1021/acs.macromol.5b02658
poly(3,3''-dioctyl-2,2':5'2''-terthiophene) 1 | -5.1 | -3.4 | 1.7 |  | 16.7 | 2.1 |  | 3.75 |  | 0.03 | BGBC | No |  |  | No |  |  | 10.1016/j.synthmet.2004.09.015
| -5.4 | -3.4 | 2 |  | 120 | 1.5 |  |  | 0.02 | 4e-05 |  | No | [5 empty] | 10.1016/j.tetlet.2005.09.101
| -5 | -3.15 | 1.85 |  | 29 | 1.8 |  |  | 0.0008 | 7e-05 |  | No | [5 empty] | 10.1016/j.tetlet.2005.09.101
| -5.2 | -3.5 | 1.7 |  | 21 | 1.9 |  |  |  | 0.0004 |  | No |  |  | Yes | 130 |  | 10.1016/S0022-328X(98)01055-9
H-PEDOTF | -5.2 | -2.7 | 2.5 |  | 39 | 2.24 |  |  |  | 0.00085 | BGTC | No |  |  | Yes | 110 | N2 | 10.1002/adfm.201302851
H-PEDOTF | -5.2 | -2.7 | 2.5 |  | 147 |  |  |  |  | 0.0011 | BGTC | No |  |  | Yes | 110 | N2 | 10.1002/adfm.201302851
S-PEDOTF | -5.2 | -2.7 | 2.5 |  | 17.1 | 2.08 |  |  |  | 3.1e-05 | BGTC | No |  |  | Yes | 110 | N2 | 10.1002/adfm.201302851
P1* | -6 | -4.2 | 1.72 | 53 | 24 | 2.2 |  |  | 0.0003 |  |  | No |  |  | Yes | 200 |  | 10.1039/C2PY20986A
P2* | -6.1 | -4.2 | 1.75 | 43 | 20 | 2.2 |  |  | 0.0035 |  |  | No |  |  | Yes | 200 |  | 10.1039/C2PY20986A
PTPDDPP | -6.1 | -4.4 | 1.7 |  | 21 | 2.1 |  |  | 0.003 |  | BGBC | No | [5 empty] | 10.1002/macp.201200573
PBTPDDPP | -6.1 | -4.4 | 1.7 |  | 28 | 3 |  |  | 0.003 |  | BGBC | No | [5 empty] | 10.1002/macp.201200573
PHBTzF | -5.85 | -2.67 | 2.6 |  | 18.4 | 2.47 |  |  |  |  | ITO/PEDOT:PSS/PHBTzF/Ca/Al | No |  |  | No |  |  | 10.1002/pola.20659
PTHBTzTF | -5.53 | -2.77 | 2.21 |  | 49.3 | 2.08 |  |  |  |  | ITO/PEDOT:PSS/PTHBTzTF/Ca/Al | No |  |  | No |  |  | 10.1002/pola.20659
PF-TBTT | -5.7 | -2.82 | 2.28 |  | 70.4 | 2.68 |  |  |  |  | ITO/PEDOT:PSS/polymer/BAlq/LiF/Al | No |  |  | No |  |  | 10.1002/pola.23019
P1 | -5.4 | -3.57 | 1.94 |  | 15.1 | 1.34 | 11.9 | 3.55 |  | 0.00054 | ITO/PEDOT:PSS/Polymer:PCBM/Ca/Al | No |  |  | Yes | 150 |  | 10.1021/ma900416d
P4 | -5.07 | -3.33 | 1.84 |  | 17.7 | 1.81 | 15.1 | 3.55 |  | 0.0025 | ITO/PEDOT:PSS/Polymer:PCBM/Ca/Al | No |  |  | Yes | 150 |  | 10.1021/ma900416d
P1 | -5.42 | -3.6 | 1.99 |  | 41.9 | 1.62 |  |  |  |  | ITO/PEDOT:PSS/P1:PCBM/Ca/Al | No |  |  | No |  |  | 10.1002/pola.24356
P1 | -5.4 | -3.59 | 1.99 |  | 25.1 | 1.36 |  |  |  |  | ITO/PEDOT:PSS/P1:PCBM/Ca/Al | No |  |  | No |  |  | 10.1002/pola.24356
P1 | -5.38 | -3.58 | 1.99 |  | 8.9 | 1.2 |  |  |  |  | ITO/PEDOT:PSS/P1:PCBM/Ca/Al | No |  |  | No |  |  | 10.1002/pola.24356
P1 | -5.34 | -3.55 | 1.99 |  | 8.6 | 1.19 |  |  |  |  | ITO/PEDOT:PSS/P1:PCBM/Ca/Al | No |  |  | No |  |  | 10.1002/pola.24356
P1 | -5.44 | -2.91 | 2.21 |  | 73.7 | 3.4 |  | 3.65 |  | 1e-06 | ITO/PEDOT:PSS/polymer/Au | No |  |  | No |  |  | 10.1021/ma100767b
P2 | -4.76 | -2.79 | 1.68 |  | 4.6 | 1.78 |  | 3.49 |  | 5e-05 | ITO/PEDOT:PSS/polymer/Au | No |  |  | No |  |  | 10.1021/ma100767b
P3 | -5.18 | -3.09 | 1.85 |  | 5.6 | 1.7 |  | 3.52 |  | 0.00031 | ITO/PEDOT:PSS/polymer/Au | No |  |  | No |  |  | 10.1021/ma100767b
PDTSBTBTz | -5.07 | -2.92 | 1.89 |  | 9.1 | 1.61 | 17.3 |  |  |  | ITO/PEDOT:PSS/polymer/Au | No |  |  | No |  |  | 10.1021/ma201976t
PDTS-DTBTz | -5.12 | -3.25 | 1.87 |  | 44.1 | 1.3 | 17.6 |  |  | 0.000146 | ITO/PEDOT:PSS/polymer:PC71BM/Ca/Al | No |  |  | Yes | 160 |  | 10.1002/app.42798
PDTS-BTz | -5.35 | -3.5 | 1.85 |  | 8.8 | 1.8 |  |  |  | 1.25e-05 | ITO/PEDOT:PSS/polymer:PC71BM/Ca/Al | No |  |  | Yes | 160 |  | 10.1002/app.42798
PehCDT-BT | -5.2 | -3.44 | 1.89 |  | 7.8 | 1.64 |  |  |  | 2e-06 | BGTC | No |  |  | Yes | 100 | N2 | 10.1002/chem.200903064
PocCDT-BT | -5.24 | -3.43 | 1.86 |  | 8.9 | 1.87 |  |  |  | 2e-06 | BGTC | No |  |  | Yes | 100 | N2 | 10.1002/chem.200903064
PIDT-BTz | -5.26 | -2.8 | 2 |  | 13.6 | 1.83 |  |  |  | 0.0005 | ITO/PEDOT:PSS/polymer/Au | No |  |  | No |  |  | 10.1021/cm2019586
P3 | -5.71 | -3.65 | 2.06 |  | 15.7 | 1.83 |  |  |  |  | ITO/PEDOT:PSS/P3:PCBM blend/Al | Yes | PCBM | 1:4 (w/w) | No |  |  | 10.1021/ja074959z
PT2Z2-C8 | -5.15 |  |  |  | 45 | 2.4 | 21.5 | 3.8 |  | 0.001 | BGTC | No |  |  | Yes | 150 |  | 10.1016/j.synthmet.2008.08.013
PT2Z2-H | -5.2 |  |  |  | 20 |  |  |  |  | 1e-06 | BGTC | No |  |  | Yes | 140 |  | 10.1016/j.synthmet.2008.08.013
PQTBTz-C12 | -5.19 |  |  |  | 41 | 1.7 | 21 | 3.7 |  | 0.33 | BGTC | No |  |  | Yes | 180 | N2 | 10.1021/ja8095569
| -5.18 | -2.93 | 1.89 |  | 3.2 | 1.59 |  |  |  | 0.00013 |  | No
| -5.2 | -2.95 | 1.9 |  | 4.7 | 1.51 |  |  |  | 0.0011 |  | No
| -5.23 | -2.98 | 1.89 |  | 6.3 | 1.55 |  |  |  | 0.00068 |  | No
PTTBTz | -5.2 | -2.9 | 2.2 |  | 4.2 | 1.6 | 13.68 | 4.02 |  | 0.00645 | ITO/PEDOT:PSS/PTTBTz:acceptor/Ca/Al | No |  |  | No |  |  | 10.1021/ma301269f
PBTzDTP-C8 | -5.23 | -3.48 | 1.75 |  | 9 | 2 | 21.6 | 3.4 |  | 0.042 | BGBC | No |  |  | Yes | 120 | N2 | 10.1002/adfm.200900926
PBTzDTP-C12 | -5.22 | -3.55 | 1.67 |  | 10.5 | 2 | 22 | 3.5 |  | 0.14 | BGBC | No |  |  | Yes | 120 | N2 | 10.1002/adfm.200900926
P1 | -5.28 | -3.76 | 1.76 |  | 10.7 | 1.04 |  |  |  | 3e-06 | ITO/PEDOT:PSS/P1:PCBM/Ca/Al | No |  |  | Yes | 130 | N2 | 10.1002/macp.201100164
P2 | -5.17 | -3.54 | 1.74 |  | 34 | 1.93 |  |  |  | 1.2e-06 | ITO/PEDOT:PSS/P2:PCBM/Ca/Al | No |  |  | Yes | 130 | N2 | 10.1002/macp.201100164
P3 | -4.99 | -3.55 | 1.71 |  | 45 | 2.02 |  |  |  |  | ITO/PEDOT:PSS/P3:PCBM/Ca/Al | No |  |  | Yes | 130 | N2 | 10.1002/macp.201100164
P4 | -4.81 | -3.59 | 1.68 |  | 22.6 | 1.27 |  |  |  | 1.2e-06 | ITO/PEDOT:PSS/P4:PCBM/Ca/Al | No |  |  | Yes | 130 | N2 | 10.1002/macp.201100164
P5 | -5.06 | -3.71 | 1.79 |  | 10.9 | 1.15 |  |  |  | 8.3e-06 | ITO/PEDOT:PSS/P5:PCBM/Ca/Al | No |  |  | Yes | 130 | N2 | 10.1002/macp.201100164
PQT2T | -5.33 | -3.11 | 2.22 |  | 23 | 1.5 |  |  |  | 6e-05 | BGBC | No |  |  | Yes | 100 | N2 | 10.1016/j.synthmet.2010.08.019
PTZT2T | -5.39 | -3.47 | 1.92 |  | 13 | 1.7 | 20.7 |  |  | 0.0011 | BGBC | No |  |  | Yes | 100 | N2 | 10.1016/j.synthmet.2010.08.019
PBDTBTz | -5.15 | -2.95 | 1.97 |  | 3.3 | 1.95 | 17.6 | 3.6 |  | 0.00068 | ITO/PEDOT:PSS/PBDTBTz:PC70BM/Al | No |  |  | No |  |  | 10.1021/ma1018654
PEHBDT-BTz | -5.19 | -3.11 | 1.92 |  | 7 | 1.2 |  |  |  | 0.0039 | ITO/PEDOT:PSS/polymer:PCBM/Ca/Al | No |  |  | No |  |  | 10.1016/j.orgel.2013.09.030
PODBDT-BTz | -5.26 | -2.93 | 1.91 |  | 21.3 | 1.42 |  |  |  | 0.00059 | ITO/PEDOT:PSS/polymer:PCBM/Ca/Al | No |  |  | No |  |  | 10.1016/j.orgel.2013.09.030
P2 | [6 empty] | 18.01 | 3.63 |  | 0.064 | BGTC | No |  |  | Yes | 200 | Vacuum | 10.1039/c4tc01682c
P2 | -5.5 | -2.83 | 1.93 |  | 8.8 | 1.3 |  |  |  | 0.19 | BGTC | No |  |  | Yes | 120 | Vacuum | 10.1021/ma200576y、10.1039/c4tc01682c
P3 | -5.95 | -2.63 | 1.99 |  | 7.5 | 1.5 |  |  |  | 0.0018 | BGTC | No |  |  | Yes | 120 | Vacuum | 10.1021/ma200576y、10.1039/c4tc01682c
P4 | -5.48 | -2.92 | 1.94 |  | 6.9 | 1.4 |  |  |  | 0.18 | BGTC | No |  |  | Yes | 120 | Vacuum | 10.1021/ma200576y、10.1039/c4tc01682c
P3 | 6.04 | -3.04 | 2.08 | [8 empty] | No |  |  | No |  |  | 10.1021/ma2003097
P4 | -6.02 | -3.06 | 2.09 |  | 9.93 | 1.43 | [5 empty] | No |  |  | No |  |  | 10.1021/ma2003097
BTT-BTz | -5.65 | -3.6 | 2.05 | [7 empty] | ITO/PEDOT:PSS/copolymer:PC71BM/LiF/Al | No |  |  | Yes |  |  | 10.1039/c2py20786a
PBdT-BTz | -5.16 | -2.82 | 2.01 |  | 20.2 | 1.55 |  |  |  | 0.000553 | ITO/PEDOT:PSS/polymer/Au | No |  |  | No |  |  | 10.1021/ma201565f
P1 | -5.24 | -3.6 | 1.64 |  | 14.3 | 1.5 | 16.9 |  |  | 0.00065 | BHJ | No |  |  | Yes | 150 |  | 10.1021/ma202778p
P2 | -5.53 | -3.67 | 1.74 |  | 7.3 | 1.2 | 15.6 |  |  |  |  | No | [5 empty] | 10.1021/ma202778p
PTNDTT-BTz | -5.26 | -3.26 | 1.98 |  | 6.4 | 1.07 | 23.78 |  |  | 7.9e-05 | BGTC | No |  |  | Yes |  |  | 10.1002/pola.26691
PTTTz | -5.02 | -3.12 | 1.9 |  | 21 | 2.2 | 17.2 |  |  | 0.02 | TGBC | No |  |  | Yes | 200 |  | 10.1021/cm4022563
PTTz | -5.15 | -3.25 | 1.9 |  | 27 | 1.8 | 17.2 |  |  | 0.02 | TGBC | No |  |  | Yes | 200 |  | 10.1021/cm4022563
PHTBTz-H | -5.25 | -3.22 | 2.03 |  | 16.3 | 2.07 | 15.5 |  |  | 0.002 | BGBC | No |  |  | Yes | 180 | N2 | 10.1021/cm400592b
PHTBTz-C8 | -5.01 | -3.05 | 1.96 |  | 14.2 | 2.14 | 17.1 |  |  | 0.25 | BGBC | No |  |  | Yes | 160 | N2 | 10.1021/cm400592b
PHTBTz-C12 | -5 | -3.05 | 1.95 |  | 15.1 | 1.85 | 21.5 |  |  | 0.097 | BGBC | No |  |  | Yes | 140 | N2 | 10.1021/cm400592b
P2 | -4.94 | -3.31 | 1.63 |  | 11.7 | 2 |  |  |  | 0.25 | TGBC | No |  |  | Yes | 120 | Vacuum | 10.1021/ja3120532
P1a | -5.18 | -3.56 | 1.62 |  | 5.2 | 3.2 |  |  |  | 0.06 | BGTC | No |  |  | Yes | 210 | Vacuum | 10.1021/ja3120532
P1b | -5.16 | -3.58 | 1.58 |  | 34.6 | 3.7 |  |  |  | 0.13 | BGTC | No |  |  | Yes | 150 | Vacuum | 10.1021/ja3120532
P4b | -5.09 | -3.43 | 1.66 | 124 | 44.3 | 2.8 |  |  |  | 0.04 | BGTC | No |  |  | No |  |  | 10.1021/ja3120532
P2 | -5.54 | -3.75 | 1.33 |  | 64 | 3.6 | 15.6 |  |  | 0.3 |  | No | [5 empty] | 10.1021/ma202778p
PBDTBTz-T | -5.21 | -3.25 | 1.89 | 44 | 22.2 | 1.98 | 22.6 | 3.64 |  | 0.00711 |  | No |  |  | Yes | 100 |  | 10.1002/marc.201600115
PTzBT | -5.46 | -3.75 | 1.71 | 74 | 43 | 1.72 |  |  |  | 0.0011 | BGBC | No |  |  | Yes | 120 |  | 10.1016/j.solmat.2011.09.027
PTzSe | -5.3 | -3.74 | 1.56 | 32 | 24 | 1.33 |  |  |  | 5.5e-05 | BGBC | No |  |  | Yes | 120 |  | 10.1016/j.solmat.2011.09.027
PTzT | -5.37 | -3.74 | 1.63 | 29 | 15 | 1.93 |  |  |  | 7.5e-05 | BGBC | No |  |  | Yes | 120 |  | 10.1016/j.solmat.2011.09.027
PTzTT | -5.4 | -3.75 | 1.65 | 33 | 23 | 1.43 |  |  |  | 6.7e-05 | BGBC | No |  |  | Yes | 120 |  | 10.1016/j.solmat.2011.09.027
| -5.6 | -3.8 | [8 empty] | BGBC | [6 empty] | 18
| -5.6 | -3.9 | [8 empty] | BGTC | [6 empty] | 18
P1TI | -5.85 | -3.88 | 1.55 |  | 60 | 2.2 | 20 | 3.7 | 0.0081 | 0.001 | BGBC | No |  |  | Yes | 170 | N2 | 10.1039/c3ee42989j
P3TI or P3TI (low MW batch) | -5.82 | -3.83 | 1.5 |  | 43 | 3.1 |  |  | 0.005 | 0.03 | BGBC | No |  |  | No |  |  | 10.1021/ja206610u、10.1039/c3ee42989j
P[T3(C6)-iI(HD)]-1 | -5.57 | -3.93 | 1.58 |  | 24 | 2.1 |  | 3.7 |  | 0.05 | BGTC | No |  |  | Yes | 150 |  | 10.1021/acs.macromol.6b00540
P6TI | -5.37 | -3.8 | 1.57 |  | 35 | 1.8 |  |  |  | 8.93e-05 | BGTC | No |  |  | No |  |  | 10.1039/c4ta01083c
PFII2T | -5.6 | -3.88 | 1.5 |  | 75.7 | 2.58 | 29 | 3.55 | 0.43 | 1.85 | TGBC | No |  |  | Yes | 180 |  | 10.1021/ja310283f
PII2T | -5.42 | -3.7 | 1.57 |  | 72.8 | 1.95 | 28.8 | 3.56 | 0.01 | 1.27 | TGBC | No |  |  | Yes | 180 |  | 10.1021/ja310283f
PCII2T | -5.64 | -3.86 | 1.53 |  | 60.3 | 2.11 | 28.8 | 3.57 | 0.62 | 0.54 | BGTC | No |  |  | Yes | 180 | N2 | 10.1039/c3sc50245g
F-IIDT | -5.51 | -3.92 | 1.45 |  | 39.7 | 2.3 | 23.1 | 4.14 |  | 0.75 | BGTC | Yes | 1,8 - 二碘辛烷（DIO） | 2.5 vol% | Yes | 180 | N2 | 10.1021/acs.macromol.5b01074
Cl-IIDT | -5.53 | -3.85 | 1.5 |  | 30.1 | 2.44 | 25.6 | 4.25 |  | 0.1 | BGTC | Yes | 1,8 - 二碘辛烷（DIO） | 2.5 vol% | Yes | 180 | N2 | 10.1021/acs.macromol.5b01074
IIDT | -5.63 | -3.63 | 1.65 |  | 41.5 | 2.67 |  |  |  |  | BGTC | Yes | 1,8 - 二碘辛烷（DIO） | 2.5 vol% | Yes | 180 | N2 | 10.1021/acs.macromol.5b01074
PffID-T4 | -5.28 | -3.77 | 1.51 |  | 48.6 | 1.6 | 21.9 | 3.6 |  | 0.002 | BGTC | No |  |  | No |  |  | 10.1039/c6ta00006a
PID-ffT4 | -5.3 | -3.78 | 1.52 |  | 52.4 | 1.5 | 21.9 | 3.54 |  | 0.0034 | BGTC | No |  |  | No |  |  | 10.1039/c6ta00006a
PID-T4 | -5.18 | -3.67 | 1.51 |  | 55.9 | 1.6 | 21.4 | 3.64 |  | 0.0064 | BGBC | No |  |  | No |  |  | 10.1039/c6ta00006a
S4 | -5.6 | -3.73 | 1.88 | [7 empty] | BGTC | Yes | 1,8 - 二碘辛烷（DIO） | 0.4 vol% | No |  |  | 10.1039/c5ra16696a
2 | -5.68 | -3.92 | 1.74 | [7 empty] | BGTC | No |  |  | Yes | 100 |  | 10.1039/c3ta14263a
3 | -5.23 | -3.95 | 1.5 | [7 empty] | TGBC | No |  |  | Yes | 100 |  | 10.1039/c3ta14263a
4 | -5.25 | -3.92 | 1.46 | [7 empty] | BGTC | No |  |  | Yes | 100 |  | 10.1039/c3ta14263a
PAIID-BT-C3 | -5.67 | -3.64 | 1.5 |  | 50.6 | 3.87 | 24.5 | 3.56 | 0.78 | 2.33 | BGBC | No |  |  | Yes | 180 | N2 | 10.1021/acs.chemmater.6b00154
PAIID-BS-C3 | -5.58 | -3.66 | 1.48 |  | 37.7 | 3.91 | 24.3 | 3.6 | 0.44 | 2.56 | BGTC | No |  |  | Yes | 140 | N2 | 10.1002/aelm.201700078
PAIID-TT-C3 | -5.68 | -3.7 | 1.53 |  | 19.8 | 2.63 | 24.5 | 3.59 | 1.54 | 1.14 | BGTC | No |  |  | Yes | 180 | N2 | 10.1002/aelm.201700078
PAIID-DTE-C3 | -5.56 | -3.6 | 1.55 |  | 116.4 | 2.49 | 23.2 | 3.63 | 0.04 | 1.91 | BGTC | No |  |  | Yes | 180 | N2 | 10.1002/aelm.201700078
PAIID-DSE-C3 | -5.54 | -3.65 | 1.55 |  | 42.4 | 4.24 | 21.9 | 3.9 | 0.18 | 0.8 | BGTC | No |  |  | Yes | 140 | N2 | 10.1002/aelm.201700078
PAIIDSe | -5.6 | -4 | 1.6 |  | 96 | 2 | 20.99 | 3.82 | 0.5 | 0.2 | BGTC | No |  |  | Yes | 250 | N2 | 10.1039/c6tc03000a
PAIIDBT | -5.8 | -4.1 | 1.7 |  | 14 | 1.6 | 22.5 |  | 1 |  | BGTC | No |  |  | Yes | 250 | N2 | 10.1039/c6tc03000a
IGT-BT | -4.8 | -3.88 | 0.92 |  |  |  | 20 | 3.6 | 0.14 | 0.16 | TGBC | No |  |  | Yes | 300 | N2 | 10.1039/c2cc30169e
PTIIG-Np | -5.12 | -3.49 | 1.36 |  |  |  | 24.8 | 3.6 | 0.092 | 14.4 | TGBC | No |  |  | Yes | 310 | N2 | 10.1021/ja504537v
compound 5 or 5 | -5.57 | -4.08 | 1.23 |  |  |  |  | 3.44 |  |  | TGBC | No |  |  | Yes | 150 | N2 | 10.1021/acs.jpcc.7b00742
TBTIT-h | -5 | -3.4 | 1.6 |  | 151 | 3.6 | 20.5 |  |  | 0.31 | TGBC | No |  |  | Yes | 150 | N2 | 10.1002/adma.201501841
BDPPV | -6.12 | -4.1 | 1.42 |  | 37.6 | 2.38 | 32.3 | 3.55 | 1.1 |  | TGBC | No |  |  | Yes | 200 |  | 10.1021/ja403624a
PITET | -5.32 | -4.05 | 1.27 |  | 37.6 | 2.38 | 34.5 |  |  | 1.92 | BGTC | No |  |  | Yes | 200 |  | 10.1039/c5cc02026c
P2 | -5.71 | -3.7 | 1.22 |  | 158 | 1.59 | 25.2 |  | 0.075 | 0.1 | BGTC | No |  |  | Yes | 200 |  | 10.1039/c5cc01021g
P1 | -5.6 | -3.71 | 1.23 |  | 128 | 2.89 | 27.1 | 3.55 | 0.09 | 0.19 | BGTC | No |  |  | Yes | 150 |  | 10.1039/c5cc01021g
bisisoindigo (6) | -5.8 | -4.2 | 1.44 | [7 empty] | BGTC | Yes | 1,8 - 二碘辛烷（DIO） | 1–3 vol% | No |  |  | 10.1039/c5ta07511d
bis(5′-hexyl-2,2′-bithienyl)-bisisoindigo (8) | -5.6 | -4.2 | 1.27 | [7 empty] | BGBC | Yes | 1,8 - 二碘辛烷（DIO） | 1–3 vol% | No |  |  | 10.1039/c5ta07511d
P1 | -5.16 | -3.66 | 1.29 |  | 52.4 | 1.63 |  |  | 0.0062 | 0.0032 | BGTC | No |  |  | Yes | 200-250 | N2 | 10.1021/acs.macromol.6b00004
P2 | -5.16 | -3.58 | 1.43 |  | 82.1 | 2.07 | 24.52 |  | 0.18 | 1.55 | BGTC | No |  |  | Yes | 200 | N2 | 10.1021/acs.macromol.6b00004
P3 | -5.24 | -3.58 | 1.29 |  | 46.2 | 5.31 | 23.67 | 3.64 | 0.16 | 1.79 | BGTC | No |  |  | Yes | 200-250 | N2 | 10.1021/acs.macromol.6b00004
P4 | -5.2 | -4.2 | 1.01 |  | 134 | 4 |  |  | 0.03 |  | BGTC | No |  |  | No |  |  | 10.1038/s41467-018-02852-6
P5 | -5 | -4.2 | 0.84 |  | 8.3 | 1.1 |  |  | 0.001 |  | BGTC | No |  |  | No |  |  | 10.1038/s41467-018-02852-6
3IID | -5.22 | -3.9 | 1.27 | [7 empty] | BGTC | No |  |  | No |  |  | 10.1002/ange.201800512
6IID | -5.14 | -3.96 | 1.12 | [7 empty] | BGTC | No |  |  | No |  |  | 10.1002/ange.201800512
4IID | -5.14 | -3.95 | 1.19 | [5 empty] | 0.00084 | 1.1e-05 | BGTC | No |  |  | No |  |  | 10.1002/ange.201800512
DIID-PhCO | -5.9 | -3.96 | [8 empty] | TGBC | No |  |  | No |  |  | 10.1039/c7cc08603b
TIID-PhCO | -5.89 | -3.65 | [8 empty] | TGBC | No |  |  | No |  |  | 10.1039/c7cc08603b
PDIO-BT | -5.47 | -3.79 | 1.55 |  | 35 | 2.54 | 23.3 | 3.52 | 0.069 | 0.055 | TGBC | No |  |  | Yes | 200 |  | 10.1039/c7cc08603b
PDIO-TVT | -5.39 | -3.77 | 1.52 |  |  | 1.99 | 24.2 |  | 0.14 | 0.1 | TGBC | No |  |  | Yes | 200 |  | 10.1039/c7cc08603b
bis-iI-T | -5.73 | -4.09 | 1.3 |  | 20 | 2.6 | 21 | 4 | 0.0023 | 0.0016 | TGBC | No |  |  | Yes | 50 | N2 | 10.1021/acs.chemmater.8b02535
di-iI-T | -5.75 | -3.85 | 1.6 |  | 17 | 3.2 | 21 | 4 | 0.0018 | 0.0018 | BGBC | No |  |  | Yes | 50 | N2 | 10.1021/acs.chemmater.8b02535
bis-iI-3T | -5.64 | -3.97 | 1.31 |  | 25 | 2.8 | 21 | 3.75 | 0.0007 | 0.0029 | TGBC | No |  |  | Yes | 50 | N2 | 10.1021/acs.chemmater.8b02535
di-iI-3T | -5.53 | -3.8 | 1.54 |  | 21 | 2.4 | 21 | 3.75 | 0.0026 | 0.0013 | TGBC | No |  |  | Yes | 50 | N2 | 10.1021/acs.chemmater.8b02535
PT-BdiTBI | -5.51 | -3.75 | 1.22 |  |  |  | 20.9 | 3.63 | 0.015 | 0.19 | TGBC | No |  |  | No |  |  | 10.1002/aelm.201500313
P2T-BdiTBI | -5.4 | -3.73 | 1.26 |  |  |  | 20.9 | 3.59 | 0.0066 | 1.1 | TGBC | No |  |  | No |  |  | 10.1002/aelm.201500313
BBTDPP1 | -5.5 | -4 | 1.5 | 800 | 280 | 2.9 |  |  | 0.09 | 0.11 | BGBC, BGTC, TGTC | No |  |  | Yes | 100-180 | N2 | 10.1002/adma.200702775
PDBT-co-TT | -5.25 | -4.02 | 1.23 | 211.3 | 89.7 | 2.36 | 20.4 | 3.71 |  | 0.94 | BGTC | No |  |  | Yes | 200 | N2 | 10.1002/adma.201002313
PDPP-TT | -5.2 | -3.5 | [7 empty] | 10.5 | TGBC | [6 empty] | 21搜不到
PDQT | -5.2 | -4 | 1.2 | 60.6 | 25.4 | 2.39 | 19.9 | 3.75 |  | 0.97 | TGBC | No |  |  | Yes | 100 | N2 | 10.1021/ja1085996
PDPP3T | -5.12 | -3.55 | 1.32 | 84.6 | 44 | 1.92 | 18.95 | 3.65 |  | 3.46 | BGTC | No |  |  | Yes | 200 | Air | 10.1021/cm302341m
PDPP4T | -5.1 | -3.49 | 1.45 | 29.4 | 19.7 | 1.49 | 17.39 | 3.69 |  | 3.94 | BGTC | No |  |  | Yes | 200 | Vacuum | 10.1021/cm402381w
PDPP5T | -5.15 | -3.73 | 1.44 | 24.8 | 15 | 1.65 | 17.06 | 3.63 |  | 2.82 | BGTC | No |  |  | Yes | 180 | Vacuum | 10.1021/cm402381w
P(DPP-alt-QT) | -5.29 | -3.9 | 1.39 | 195.14 | 58.78 | 3.32 | 19.01 | 3.66 |  | 1.04 | BGTC | No |  |  | Yes | 150 |  | 10.1021/ja203189h
P(DPP-alt-DTBSe) | -5.32 | -3.99 | 1.32 | 62.63 | 19.27 | 3.35 | 18.53 |  |  | 1.5 | BGBC | No |  |  | Yes | 180 |  | 10.1021/ja203189h
PDPP-TNT | -5.29 | -3.3 | 1.5 | 91.31 | 63.75 | 1.43 | 20.05 | 3.82 |  | 0.98 | BGBC | No |  |  | Yes | 120 | N₂ | 10.1039/c1ee01213d
PDPP-TVT | -5.28 | -3.52 | 1.76 | 183 | 73.5 | 2.49 | 21.11 | 3.66 |  | 8.2 | BGBC | No |  |  | Yes | 180 | Air | 10.1002/adma.201201318
P-24-DPPDBTE | -5.31 | -3.81 | 1.5 |  | 31.9 | 1.7 | 21.5 | 3.7 |  | 2.8 | BGTC | No |  |  | Yes | 200 |  | 10.1021/ja405112s
P-24-DPPDTSE | -5.33 | -3.83 | 1.5 |  | 33.53 | 1.78 | 21.5 | 3.7 |  | 4.4 | BGTC | No |  |  | Yes | 200 |  | 10.1021/ja405112s
P-29-DPPDBTE | -5.25 | -3.75 | 1.5 |  | 33.37 | 1.82 | 26.9 | 3.62 |  | 10.54 | BGTC | No |  |  | Yes | 200 |  | 10.1021/ja405112s
P-29-DPPDTSE | -5.27 | -3.79 | 1.48 |  | 35.8 | 1.62 | 26.9 | 3.58 |  | 12.04 | BGTC | No |  |  | Yes | 200 |  | 10.1021/ja405112s
6-DPP-SVS | -5.14 | -3.91 | 1.23 |  | 34.1 | 1.71 | 26.4 | 3.6 |  | 13.9 | TGBC | No |  |  | Yes | 200 | N2 | 10.1021/cm504545e
PDTDPPTe | -5.13 | -3.88 | 1.25 | 53.7 | 21.57 | 2.49 | 19.41 | 4.02 |  | 1.78 | BGBC | No |  |  | Yes | 250 |  | 10.1039/c3cc41250d
PDPPTzBT | -5.28 | -4 | 1.28 |  | 23.9 | 1.81 | 24.9 | 3.52 |  | 3.43 | TGBC | No |  |  | Yes | 120 | Air | 10.1039/c2cc38811a
PDPP3F-C16 | -5.42 | -3.61 | 1.39 |  | 59 | 1.57 | 30.41 | 3.52 |  | 2.25 | BGTC | No |  |  | Yes | 110 | Vacuum | 10.1021/ja4088665
pDPPT2TT-OD | -5.5 | -4.3 | 1.2 |  | 42.447 | 4.34 | 19.4 | 3.65 | 0.06 | 2.2 | BGTC | No |  |  | Yes | 150 | Vacuum | 10.1021/cm2037487
PDPP-TT | -5.33 | -4.07 | 1.26 |  | 50 | 3.87 | 20.2 | 3.8 | 1.86 | 1.36 | TGBC | No |  |  | Yes | 320 |  | 10.1002/adma.201102786
PDPP-BTz | -5.2 | -4 | 1.2 | 60.2 | 42.4 | 1.42 | 21.3 | 3.73 | 0.4 | 0.35 | TCBG | No |  |  | Yes | 200 | N2 | 10.1002/adma.201002973
PBBT12DPP | -4.55 | -3.9 | 0.65 | 15.8 | 88 | 1.8 | 24 |  | 1.32 | 1.17 | BGBC | No |  |  | Yes | 240 | N2 | 10.1021/ja205566w
PDPP-VBBT | -5.34 | -3.43 | 1.35 |  | 20.6 | 4.99 | 19.51 | 3.66 | 0.13 | 0.32 | BGTC | No |  |  | Yes | 220 | N2 | 10.1021/cm500800u
PDPP-ABBT | -5.31 | -3.53 | 1.22 |  | 11 | 1.81 | 20.23 | 3.77 | 0.15 | 0.24 | TGBC | No |  |  | Yes | 220 | N2 | 10.1021/cm500800u
PTDPPSe-SiC4 | -5.17 | -3.56 | 1.25 |  | 25.1 | 3.56 | 22.1 | 3.6 | 3.07 | 6.16 | BGBC | No |  |  | Yes | 220 |  | 10.1021/ja403949g
PTDPPSe-SiC5 | -5.1 | -3.49 | 1.24 |  | 23.3 | 3.02 |  | 3.6 | 4.34 | 8.84 | BGBC | No |  |  | Yes | 220 |  | 10.1021/ja403949g
PTDPPSe-SiC6 | -5.09 | -3.41 | 1.23 |  | 26 | 2.79 | 24.6 | 3.6 | 2.2 | 3.97 | BGTC | No |  |  | Yes | 220 |  | 10.1021/ja403949g
PDBTz | -5.54 | -3.75 | 1.33 |  | 64 | 3.6 |  |  | 0.31 | 0.001 | TGBC | No |  |  | Yes | 150 |  | 10.1021/acs.chemmater.5b00173
PDPP-TAT | -5.39 | -3.89 | 1.5 | 96 | 73 | 1.31 | 21 | 3.62 | 0.38 | 2.19 | BGBC | No |  |  | Yes | 150 | N2 | 10.1021/cm5014703
PDPP-CNTVT | -5.77 | -3.92 | 1.27 |  | 125.2 | 1.51 | 26.8 |  | 7 | 0.815 | TGBC | No |  |  | Yes | 310 | N2 | 10.1002/adma.201403262
CNTVT:SVS (1:9) | -5.4 | -3.48 | 1.26 |  | 203 | 1.74 | 27.3 | 3.63 | 0.1 | 6.63 | BGBC | No |  |  | Yes | 310 | N2 | 10.1021/acs.chemmater.6b00298
CNTVT:SVS (5:5) | -5.36 | -3.52 | 1.29 |  | 226 | 1.62 | 27.3 | 3.63 | 3.18 | 3.35 | BGBC | No |  |  | Yes | 310 | N2 | 10.1021/acs.chemmater.6b00298
CNTVT:SVS (9:1) | -5.37 | -3.56 | 1.31 |  | 149 | 1.64 | 27.3 | 3.63 | 7.89 | 0.88 | TGBC | No |  |  | Yes | 310 | N2 | 10.1021/acs.chemmater.6b00298
DPPPhF0 | -5.36 | -3.86 | 1.5 |  | 17.4 |  |  | 4.08 | 0.15 | 0.2 | BGTC | No |  |  | Yes | 200 | N2 | 10.1002/adma.201205320
DPPPhF2 | -5.57 | -3.97 | 1.6 |  | 18.8 |  |  | 3.98 | 0.85 | 0.05 | BGTC | No |  |  | Yes | 250 | N2 | 10.1002/adma.201205320
DPPPhF4 | -5.65 | -4.18 | 1.47 |  | 16.3 |  |  | 3.85 | 2.36 | 0.02 | BGTC | No |  |  | Yes | 280 | N2 | 10.1002/adma.201205320
PDPP-4FTVT | -5.36 | -3.5 | 1.41 |  | 59.9 | 4.91 | 21.7 | 3.53 | 5.86 | 3.4 | BGTC | No |  |  | Yes | 200 | N2 | 10.1002/adma.201502896
PDBPyBT | -5.69 | -4.33 |  | 93.6 | 26.3 | 3.56 | 20.3 | 3.6 | 2.78 | 6.3 | TGBC | No |  |  | Yes | 100 | N2 | 10.1002/adma.201305981
PDBPyDT2FBT | -5.66 | -4.02 | [6 empty] | 0.65 | 0.24 | BGBC | [6 empty] | 45搜不到
IIDT | -5.8 | -3.8 |  | 39.1 | 19.8 | 2 |  |  |  | 0.019 | BGTC | No |  |  | Yes | 150 |  | 10.1021/ja111066r
IIDDT | -5.7 | -3.7 |  | 185.8 | 87.9 | 2.1 | 19.88 |  |  | 0.79 | BGTC | No |  |  | Yes | 150 |  | 10.1021/ja111066r
IID-TT | -5.7 | -3.73 | 1.55 |  | 25.5 | 3.5 |  |  |  | 0.34 | BGTC | No |  |  | Yes | 150 | N2 | 10.1021/cm300117x
IID-T3 | -5.48 | -3.7 | 1.58 |  | 38.8 | 3.4 |  |  |  | 0.061 | BGTC | No |  |  | Yes | 150 | N2 | 10.1021/cm300117x
IIDDT-C2 | -5.6 | -3.7 | 1.6 |  | 18.4 | 2 | 23.7 | 3.61 |  | 0.4 | BGTC | No |  |  | Yes | 200 |  | 10.1002/adma.201202689
IIDDT-C3 | -5.62 | -3.74 | 1.58 |  | 39.2 | 3.2 | 24.7 | 3.57 |  | 3.62 | BGTC | No |  |  | Yes | 175 |  | 10.1002/adma.201202689
IIDDT-C4 | -5.5 | -3.74 | 1.58 |  | 37.3 | 2.3 | 26.1 | 3.57 |  | 1.76 | BGTC | No |  |  | Yes | 175 |  | 10.1002/adma.201202689
IGT-BTz | -4.8 | -3.88 | 0.92 |  |  |  | 20 | 3.6 | 0.14 | 0.16 | TGBC | No |  |  | Yes | 300 | N2 | 10.1039/c2cc30169e
PTIIG-Np | -5.12 | -3.49 |  |  | 21 | 4.87 | 24.8 | 3.6 | 0.092 | 14.4 | TGBC | No |  |  | Yes | 310 | N2 | 10.1021/ja504537v
PIITT-BTz | -4.9 | -3.9 | 1.05 |  | 17 | 1.6 | 21.5 | 3.6 | 0.7 | 0.4 | TGBC | No |  |  | Yes | 300 | N2 | 10.1002/adfm.201402307
PFII2T | -5.46 | -3.96 | 1.5 |  |  | 2.58 | 29 | 3.55 | 0.43 | 1.85 | TGBC | No |  |  | Yes | 180 |  | 10.1021/ja310283f
PCII2Se | -5.57 | -3.84 | 1.51 |  |  | 2.13 | 29 | 3.56 | 0.72 | 1.05 | TGBC | No |  |  | Yes | 180 |  | 10.1039/c3sc50245g
PAIID-BT | -5.67 | -3.64 | 1.5 |  |  | 3.87 | 24.5 | 3.56 |  | 7.28 | BGBC | No |  |  | Yes | 180 | Air | 10.1021/acs.chemmater.6b00154
PAIID-BT | -5.67 | -3.64 | 1.5 |  |  | 3.87 | 24.5 | 3.56 | 0.78 | 2.33 | TGBC | No |  |  | Yes | 180 | Air | 10.1021/acs.chemmater.6b00154
PAIID-BTz | -5.8 | -4.1 | 1.7 |  | 14 | 1.6 | 22.5 |  | 1 |  | BGTC | No |  |  | Yes | 250 | N2 | 10.1039/c6tc03000a
PIBDF-T | -5.79 | -4.11 | 1.36 | 50.1 | 34.2 | 1.46 |  |  | 0.009 | 0.01 | BGBC | No |  |  | Yes | 200 | N2 | 10.1039/C3CC40531A
BDPPV | -6.12 | -4.1 | 1.42 |  |  | 2.38 | 32.3 | 3.55 | 1.1 |  | TGBC | No |  |  | Yes | 200 |  | 10.1021/ja403624a
BDOPV-2T | -5.72 | -4.15 | 1.31 |  | 77.2 | 3 | 28.6 | 3.55 | 1.74 | 0.47 | TGBC | No |  |  | Yes | 200 |  | 10.1002/adma.201302278
FBDPPV-1 | -6.19 | -4.26 | 1.42 |  |  | 1.94 | 32.9 | 3.45 | 1.7 |  | TGBC | No |  |  | Yes | 180 |  | 10.1021/ja412533d
FBDPPV-2 | -6.22 | -4.3 | 1.39 |  |  | 3.06 | 32.7 | 3.42 | 0.81 |  | TGBC | No |  |  | Yes | 180 |  | 10.1021/ja412533d
F4BDOPV-2T | -5.96 | -4.32 | 1.29 |  |  | 2.74 | 28.4 | 3.52 | 1.56 |  | TGBC | No |  |  | Yes | 160 |  | 10.1002/adma.201600541
AzaBDOPV-2T | -5.8 | -4.37 | 1.43 | 135.2 | 51.6 | 2.62 | 28.4 | 3.44 | 3.22 |  | TGBC | No |  |  | Yes | 200 |  | 10.1039/c6sc01380e
PBTPBF-BT | -5.18 | -3.94 | 0.71 |  | 22.4 | 1.81 | 26.3 | 3.52 | 0.22 | 0.61 | BGTC | No |  |  | Yes | 180 | N2 | 10.1039/c5py00161g
PITET | -5.32 | -4.05 | 1.27 |  | 37.6 | 2.38 | 34.5 |  |  | 1.92 | BGTC | No |  |  | Yes | 200 |  | 10.1039/c5cc02026c
PIBDFBT-40 | -5.6 | -4.06 | 1.23 |  | 21 | 2.3 | 29.2 | 3.9 | 0.14 | 0.1 | BGBC | No |  |  | Yes | 200 | N2 | 10.1016/j.orgel.2016.05.003
PINDFBT | -5.65 | -3.84 | 1.41 |  | 43.1 | 4.8 | 28.4 |  | 0.5 | 0.51 | BGBC | No |  |  | Yes | 150 |  | 10.1039/C5CC03917G
PDIID-BT | -5.16 | -3.58 | 1.3 |  |  | 2.07 | 24.52 |  | 0.02 | 1.55 | BGTC | No |  |  | Yes | 200 | glovebox | 10.1021/acs.macromol.6b00004
PDIID-BT | -5.16 | -3.58 | 2.03 |  |  | 2.07 | 24.52 |  | 0.18 | 0.41 | TGBC | No |  |  | Yes | 200 | glovebox | 10.1021/acs.macromol.6b00004
PIDTOTT | -5.92 | -3.98 | 1.42 |  | 23.5 | 2.15 |  |  | 0.14 |  | BGBC | No |  |  | Yes | 200 | Air | 10.1002/anie.201508781
PNDI2OD-T2 | -5.45 | -4 | 1.45 |  | 52.5 | 5.51 |  |  | 0.85 |  | TGBC | No |  |  | Yes | 110 | Vacuum | 10.1038/nature07727
PNVT-10 | -5.62 | -3.9 |  |  | 23.7 | 2.46 | 26.26 | 3.85 | 0.55 | 0.12 | BGBC | No |  |  | Yes | 200 | N2 | 10.1021/cm401130n
PNVT-10 | -5.62 | -3.9 |  |  | 23.7 | 2.46 | 26.26 | 3.85 | 1.57 | 0.3 | TGBC | No |  |  | Yes | 200 | N2 | 10.1021/cm401130n
PNDIF-T2 | -5.62 | -4.01 | 1.61 |  | 28 | 2.04 | 27.4 | 4.1 | 6.5 |  | BGTC | No |  |  | Yes | 280 | N2 | 10.1021/jacs.5b10445
PNDIF-TVT | -5.38 | -3.99 | 1.39 |  | 33 | 1.55 | 27.4 | 4.1 | 5.64 |  | BGTC | No |  |  | Yes | 280 | N2 | 10.1021/jacs.5b10445
PNBS | -5.84 | -3.81 |  |  | 39.7 | 3.72 | 23.2 | 3.67 | 8.5 | 1.7 | TGBC | No |  |  | Yes | 200 |  | 10.1002/adma.201602410
PNDTI-BT | -5.6 | -4.1 | 2.18 |  | 27.1 | 3.3 |  | 3.43 | 0.27 | 0.1 | BGTC | No |  |  | No |  |  | 10.1021/ja404753r
PNDTI-NTz | -5.4 | -4.2 | 1.2 |  | 12.9 | 2.1 |  |  | 0.21 | 0.004 | BGTC | No |  |  | No |  |  | 10.1021/ja404753r
PNBTDIV | -5.73 | -3.86 | 1.87 |  | 88.8 | 2.47 | 22.6 | 3.4 | 0.015 |  | BGTC | No |  |  | Yes | 200 | Ar | 10.1039/c4py00566j
PPDTI-T | -5.56 | -3.7 | 1.86 |  | 10.7 | 1.6 | 27.5 |  | 0.3 | 0.04 | TGBC | No |  |  | Yes | 110 | Vacuum | 10.1002/adma.201201014
PBTz-CDT |  |  |  |  | 10.2 |  | 26.6 | 3.7 |  | 0.17 | BGBC | No |  |  | Yes | 200 |  | 10.1021/ja0683537
PBBTQT | -4.6 | -3.8 | 0.7 |  | 65.9 | 2.01 | 21.9 | 3.5 |  | 2.5 | BGBC | No |  |  | Yes | 280 | N2 | 10.1002/adma.201202195
PNTz4T | -5.16 | -3.77 | 1.54 |  | 52.6 | 2.4 | 25.1 | 3.5 |  | 0.56 | BGTC | No |  |  | Yes | 150 | N2 | 10.1021/ja210687r
Iso-PNDI2OD-T2 | -5.78 | -3.72 | 1.7 |  | 74.1 | 1.9 |  |  | 7e-05 | 0.3 | TGBC | No |  |  | Yes | 120 | Vacuum | 10.1021/ma4013994
P(iso-NDI2DT-TBT) | -5.58 | -3.58 |  |  | 20.1 | 2.9 | 27.4 |  |  | 0.82 | BGBC | No |  |  | Yes | 120 | Vacuum | 10.1039/C5PY01709B
PBFI-T | -5.45 | -3.8 | 1.29 | 175 | 47.55 | 3.68 | 26 | 4 | 0.3 |  | TCBG | No |  |  | Yes | 200 | N2 | 10.1021/ja407471b
PBPD-TT | -5 | -3.7 | 1.1 |  | 7.2 | 2.22 | 20.82 | 3.63 | 0.82 | 1.24 | BGBC | No |  |  | Yes | 200 | Vacuum | 10.1021/ma5003694
PNBPD-BDT | -5.23 | -3.75 | 1.46 |  | 6.3 | 1.9 |  | 3.6 |  | 0.0066 | BGBC | No |  |  | Yes | 80 | Vacuum | 10.1039/c3py00129f
PBNBP-T | -5.77 | -3.5 | 1.92 |  | 24.6 | 2.01 |  | 3.57 | 6.9e-05 |  |  | No |  |  | No |  |  | 10.1002/anie.201508482
PBAI-BDT | -4.91 | -3.63 | 1.31 |  |  |  | 22.4 | 3.83 | 0.41 | 1.5 | BGBC | No |  |  | Yes | 160 | N2 | 10.1021/ja508807m
INDT-T | -4.24 | -3.02 | 1.22 |  | 15.7 | 3.15 | 23 |  | 0.48 | 0.23 | TGBC | No |  |  | Yes | 200 |  | 10.1021/acs.macromol.5b00542
INDT-BTz | -4.97 | -3.74 | 1.23 |  | 40 | 2.98 | 23.3 | 3.66 | 3.11 | 0.52 | TGBC | No |  |  | Yes | 190 |  | 10.1021/acs.chemmater.6b03671
P(NDI2DT-DTYA2-1T) | -5.82 | -4.25 | 1.25 |  | 33.7 | 7 |  |  | 0.38 |  | BGBC | No |  |  | Yes | 120 | N2 | 10.1021/mz500603f
PDPP4T-3 | -5.24 | -3.6 | 1.32 |  | 16.6 | 2.54 | 20.07 | 3.75 |  | 13.1 | BGBC | No |  |  | Yes | 100 | Vacuum | 10.1021/jacs.5b09737
PIDTOTT | -5.92 | -3.98 | 1.94 | [5 empty] | 0.14 |  | BGBC | No |  |  | Yes | 200 | N2 | 10.1039/c6ra03221d
PIDTOBT | -5.79 | -4.09 | 1.69 |  | 25.9 | 2.7 | 25.9 |  | 0.18 |  | BGBC | No |  |  | Yes | 200 | N2 | 10.1039/c6ra03221d
PIDTOBTz | -5.99 | -4.18 | 1.81 |  | 14.3 | 2.5 |  |  | 0.016 |  | BGBC | No |  |  | Yes | 200 | N2 | 10.1039/c6ra03221d
PIDOTT-T | -6 | -4.04 | 1.96 |  | 47.9 | 2.6 |  |  | 0.004 |  | TGBC | No |  |  | Yes | 150 | Air | 10.1039/c9tc03556g
PIDOTT-TT | -5.95 | -4.03 | 1.92 |  | 28.6 | 2.26 | 34.3 |  | 0.38 |  | TGBC | No |  |  | Yes | 150 | Air | 10.1039/c9tc03556g
PIDOTT-BT | -5.91 | -4.05 | 1.86 |  | 19.8 | 2.33 | 32.6 |  | 0.45 |  | TGBC | No |  |  | Yes | 150 | Air | 10.1039/c9tc03556g
PQbEDOTV | -4.59 | -3.63 | 1.17 |  | 19.2 | 2.67 |  |  |  | 0.18 | TGBC | No |  |  | Yes | 300 | N2 | 10.1021/acsapm.2c01429
PQmEDOTV | -5.14 | -3.62 | 1.52 |  | 27.1 | 3.68 | 22.3 |  | 0.076 | 0.037 | TGBC | No |  |  | Yes | 200 | N2 | 10.1021/acsapm.2c01429
PmQEDOT-T2 | -5.17 | -3.58 | 1.52 |  | 30.1 | 2.01 | 21.7 |  | 0.0014 | 0.13 | TGBC | No |  |  | Yes | 250 | N2 | 10.1039/D2TC04122G
PmQEDTT-T2 | -5.17 | -3.7 | 1.36 |  | 20.3 | 3.06 | 21.4 |  | 0.00092 | 0.02 | TGBC | No |  |  | Yes | 200 | N2 | 10.1039/D2TC04122G
PQEDOT-T | -4.58 | -3.43 | 1.15 |  | 114.7 |  | 26.07 |  |  | 0.043 | TGBC | No |  |  | Yes | 250 | N2 | 10.1021/acs.macromol.9b02237
PQEDOT-2T | -4.52 | -3.36 | 1.16 |  | 147.4 |  |  |  |  | 0.018 | TGBC | No |  |  | Yes | 250 | N2 | 10.1021/acs.macromol.9b02237
PQEDOT-TV | -4.5 | -3.32 | 1.18 |  | 222.7 |  |  |  |  | 0.0078 | TGBC | No |  |  | Yes | 250 | N2 | 10.1021/acs.macromol.9b02237
PMQBT-BT | -5.3 | -3.97 | 1.18 |  | 13.9 | 2.07 | 27.73 | 3.7 |  | 0.1 | TGBC | No |  |  | Yes | 160 | N2 | 10.1039/D0TC02199G
P2FMQBT-BT | -5.35 | -3.92 | 1.15 |  | 55.9 | 1.35 | 24.65 | 3.82 |  | 0.91 | TGBC | No |  |  | Yes | 200 | N2 | 10.1039/D0TC02199G
P2FMQBT-DFBT | -5.43 | -3.92 | 1.13 |  | 100.8 | 1.98 | 25.35 | 3.59 |  | 2.7 | TGBC | No |  |  | Yes | 220 | N2 | 10.1039/D0TC02199G
PMQBT-DFBT | -5.43 | -3.95 | 1.14 |  | 172.7 | 1.59 | 25.35 | 3.67 |  | 1.35 | TGBC | No |  |  | Yes | 240 | N2 | 10.1039/D0TC02199G
PIQTT | -5.19 | -3.63 | 1.28 |  | 13.6 | 3.5 | 25.3 | 3.4 |  | 0.13 | BGTC | No |  |  | Yes | 300 | N2 | 10.1021/acs.macromol.9b00370
PQuT-TV | -5.22 | -3.43 | 1.34 |  | 289.5 | 3.5 |  |  | 0.056 | 2.4 | TGBC | No |  |  | Yes | 300 | N2 | 10.1021/acsami.0c15893
PQuBT-TV | -5.04 | -3.65 | 1.16 |  | 49.2 | 1.07 |  |  | 0.0015 | 0.055 | TGBC | No |  |  | Yes | 250 | N2 | 10.1021/acsami.0c15893
PQuT-T | -5.24 | -3.56 | 1.44 |  | 25.3 | 1.26 |  | 3.6 | 1.11 | 4.82 | TGBC | No |  |  | Yes | 250 | N2 | 10.1002/adma.201706557
PQuT-BT | -5.11 | -3.55 | 1.45 |  | 22.6 | 2.58 |  | 3.6 | 0.74 | 8.09 | TGBC | No |  |  | Yes | 250 | N2 | 10.1002/adma.201706557
PQuBTV | -5.08 | -3.79 | 1.12 |  | 5.5 | 2.45 | 23.8 | 3.51 | 0.53 | 0.52 | TGBC | No |  |  | Yes | 200 | N2 | 10.1039/c6py01729k
PazaQuBT-T | -5.03 | -3.74 | 1.11 |  | 31.6 | 3.02 | 26.4 | 3.5 | 0.46 | 0.35 | TGBC | No |  |  | Yes | 250 | N2 | 10.1002/admi.202201205
PDPP3T | -5.17 | -3.61 | 1.3 |  | 54 | 3.15 |  |  | 0.01 | 0.04 | BGBC | No |  |  | Yes | 110 | Vacuum | 10.1021/ja907506r
PDPPCp | -5.07 | -3.7 | 1.37 | 158 | 79 | 2 | 21.56 | 4.26 |  | 3.1 | TGBC | No |  |  | Yes | 200 | N2 | 10.1021/jacs.7b03279
[10 empty] | 2.1 | BGBC | Yes | NMe₄I |  |  |  |  | 10.1126/sciadv.1600076
PDPP2FT | -5.4 | -3.8 | 1.41 |  | 66 | [5 empty] | (ITO/PEDOT:PSS/polymer:PCBM/LiF/Al) | No |  |  | No |  |  | 10.1021/ja108115y
PDPP3F | -5.5 | -3.8 | 1.35 |  | 29 | [5 empty] | (ITO/PEDOT:PSS/polymer:PCBM/LiF/Al) | No |  |  | No |  |  | 10.1021/ja108115y
FPF | -5.6 | -3.9 | 1.59 |  | 17 | 5.5 |  |  | 0.007 | 0.003 | BGBC | No |  |  | Yes | 100 | Vacuum | 10.1039/c0jm03137b
PDPPF-DTT | -5.36 | -3.99 | 1.37 | 55.035 | 24.726 | 2.23 | 19.65 | 4 |  | 3.56 | BGTC | No |  |  | Yes | 250 | N2 | 10.1039/C5TC01595B
PDVF-8 | -5.19 | -3.63 | 1.56 |  | 63.8 |  |  |  | 0.000674 | 0.000125 | (ITO/PEDOT:PSS/polymer:PCBM/LiF/Al) | No |  |  | No |  |  | 10.1021/acs.jpcc.6b00890
P1 | -5.2 | -4.02 | 1.18 |  | 70 | 3 | 20.5 | 3.8 | 0.1 | 0.1 | BGBC | No |  |  | Yes | 200 | N2 | 10.1039/C1SC00477H
P2 | -5.1 | -3.92 | 1.21 |  | 100 | 2.5 | 19 |  | 0.05 | 0.26 | BGBC | No |  |  | Yes | 250 |  | 10.1039/C1SC00477H
pDPF-DTF2 | -5.3 | -3.97 | 1.46 |  | 95.9 | 3.4 |  |  |  | 0.95 | BGTC | Yes | tetramethylammonium iodide | 30 (NMe4I/polymer repeat unit ratio) | Yes | 200 |  | 10.1002/adfm.201907452
PDPP-BBT | -5.47 | -3.74 | 1.7 |  | 4.7 | 2.06 |  |  |  | 3.2e-05 | (ITO/polymer:PCBM/Al) | No |  |  | Yes | 100 |  | 10.1021/jp909183x
PBTPyDPP | -5.77 | -3.86 | 1.91 |  | 18 | 1.22 |  |  |  | 0.000628 | (ITO/PEDOT:PSS/polymer:PCBM/Ca/Al) | No |  |  | No |  |  | 10.1039/C3CC44676J
PDPPy-Se | -5.75 | -4.03 | 1.72 |  | 409.1 | 2.34 | 20.94 | 3.62 | 2.22 | 0.58 | TGBC | No |  |  | Yes | 240 | N2 | 10.1002/adfm.202000489
P(PzDPP-CT2) | -5.89 | -4.03 | 1.86 |  | 28.5 | 2.9 | 29.7 | 3.38 | 1.67 |  | TGBC | Yes | N-DMBI | 40 | No |  |  | 10.1021/jacs.9b10107
PDPP2TzT | -5.63 | -4 | 1.44 |  | 93.3 | 3.05 |  |  | 0.13 | 0.006 | TGBC | No |  |  | Yes | 200 | vacuum | 10.1002/adma.201305910
PDPP2TzDTP | -4.78 | -3.11 | 1.28 |  | 88.5 | [5 empty] | (ITO/MoO3/active layer/LiF/Al) | No |  |  | No |  |  | 10.1021/ja5131897
PTDCNTVT-1 | -5.73 | -3.66 | 1.42 |  | 53.7 | 3.61 | 21.86 | 3.58 | 0.494 | 0.772 | TGBC | No |  |  | Yes | 140 | N2 | 10.1021/acsami.6b08543
PTDCNTVT-2 | -5.8 | -3.72 | 1.39 |  | 22.4 | 2.48 | 23.03 | 3.53 | 1.14 | 1.46 | TGBC | No |  |  | Yes | 140 | N2 | 10.1021/acsami.6b08543
PTDCNTVT-3 | -5.81 | -3.72 | 1.41 |  | 35.2 | 2.81 | 24.48 | 3.53 | 0.202 | 0.489 | TGBC | No |  |  | Yes | 140 | N2 | 10.1021/acsami.6b08543
P1 | -5.06 | -3.68 | 1.38 |  | 14 | 5.4 | 17.9 | 3.54 | 0.071 | 1.95 | TGBC | No |  |  | No |  |  | 10.1021/ja110619k
pTPDPP-TF | -5.8 | -4.1 | 1.66 |  | 24.4 | 5.1 | 19.7 |  | 0.1 |  | TGBC | No |  |  | Yes | 100 |  | 10.1021/acs.macromol.7b00934
PQDPP-T | -5.42 | -3.68 | 1.74 |  | 119.9 | 1.84 |  | 3.49 | 0.72 | 0.5 | TGBC | No |  |  | Yes | 150 |  | 10.1002/adma.201704843
PQDPP-2FT | -5.64 | -3.84 | 1.8 |  | 67.4 | 2.01 |  | 3.45 | 6.04 | 0.21 | TGBC | No |  |  | Yes | 150 |  | 10.1002/adma.201704843
PDPPTT-2T | -5.11 | -3.75 | 1.36 |  | 100 | 1.93 | 20.9 | 3.63 |  | 5.87 | BGBC | No |  |  | Yes | 120 |  | 10.1002/adma.201504272
PDPPMT-2T | -5.14 | -3.8 | 1.34 |  | 100 | 1.65 | 18.5 | 3.9 |  | 12.5 | BGBC | No |  |  | Yes | 120 | Vacuum | 10.1002/adma.201504272
PDPP1 | -5.48 | -4.03 | 1.45 |  | 75.4 | 1.57 | 21 | 3.7 | 0.003 | 3.05 | BGBC | No |  |  | Yes | 200.0 |  | 10.1021/acsami.6b06967
PDPP2 | -5.36 | -3.93 | 1.62 |  | 118.4 | 1.75 | 21 | 3.7 | 0.023 | 0.32 | BGBC | No |  |  | Yes | 170.0 |  | 10.1021/acsami.6b06967
PPyTDPP-TT | -5.28 | -3.55 | 1.53 |  | 120 | 2.9 |  |  | 0.48 | 0.18 | TGBC | No |  |  | No |  |  | 10.1039/C6TC04271F
PPyTDPP-BT | -5.14 | -3.5 | 1.54 |  | 123 | 2.3 |  |  | 0.08 | 0.55 | TGBC | No |  |  | No |  |  | 10.1039/C6TC04271F
PBTTDPP-BT | -4.73 | -3.24 | 1.49 |  | 66.2 | 2.31 |  |  | 0.4 | 1.2 | TGBC | No |  |  | No | 150.0 | N2 | 10.1039/C7PY00940B
PBTTDPP-TT | -5.09 | -3.63 | 1.46 |  | 44.3 | 2.67 |  |  | 0.14 | 1.68 | TGBC | No |  |  | No | 150.0 | N2 | 10.1039/C7PY00940B
PBTTDPP-2FBT | -5.29 | -3.85 | 1.46 |  | 74.7 | 2.33 |  |  | 0.35 | 1.5 | TGBC | No |  |  | No | 150.0 | N2 | 10.1039/C7PY00940B
PDOV | -5.24 | -3.91 | 1.17 |  | 122 | 4.15 |  |  | 0.053 | 0.074 | TGBC | No |  |  | Yes | 200.0 | N2 | 10.1021/acs.macromol.6b02781
PDOT | -5.29 | -3.85 | 1.18 |  | 97.6 | 4.58 |  | 3.72 | 0.12 | 0.48 | TGBC | No |  |  | Yes | 200.0 | N2 | 10.1021/acs.macromol.6b02781
PDOBT | -5.27 | -3.74 | 1.19 |  | 102.8 | 2.46 |  | 3.62 | 0.25 | 1.09 | TGBC | No |  |  | Yes | 200.0 | N2 | 10.1021/acs.macromol.6b02781
PDOTVT | -5.24 | -3.73 | 1.16 |  | 94.1 | 2.42 |  | 3.58 | 0.13 | 0.76 | TGBC | No |  |  | Yes | 200.0 | N2 | 10.1021/acs.macromol.6b02781
PDO4FTVT | -5.33 | -3.79 | 1.2 |  | 48.2 | 1.97 |  | 3.56 | 0.44 | 0.86 | TGBC | No |  |  | Yes | 200.0 | N2 | 10.1021/acs.macromol.6b02781
PDNTVT | -5.29 | -4.21 |  |  | 59 | 2.79 |  | 3.6 | 0.00012 | 0.021 | TGBC | No |  |  | Yes | 200.0 | N2 | 10.1021/acs.macromol.6b02781
PTTFDPP-TT | -5.06 | -3.68 | 1.44 |  | 120 | 2.9 |  | 3.6 |  | 0.12 | BGBC | No |  |  | Yes | 200.0 | ambient condition | 10.1002/marc.201800225
P(TDPPPy-T)-ran | -5.16 | -3.2 | 1.49 |  | 46.6 | 2.6 |  |  |  | 3.3e-06 | (ITO/MoO3/polymer:PCBM/LiF/Al) | No |  |  | No |  |  | 10.1021/acs.macromol.0c01655
P(TDPPPy-T)-reg | -5.19 | -3.2 | 1.49 |  | 93.3 | 2.7 |  |  |  | 0.00084 | (ITO/MoO3/polymer:PCBM/LiF/Al) | No |  |  | No |  |  | 10.1021/acs.macromol.0c01655
P2 | -5.51 | -3.52 | 1.59 | 31.4 | 21.07 | 1.49 |  |  |  | 0.034 | BGTC | No |  |  | Yes | 120.0 |  | 10.1021/ma400568b
PDPP1-DPP2 | -5.19 | -3.5 | 1.27 |  | 73 | 5.06 | 25.9 | 3.8 | 0.02 | 0.02 | BGBC | No |  |  | Yes | 120.0 | N2 | 10.1021/cm5017245
PBDPDP-B | -5.39 | -3.35 | 1.9 |  | 20 | 2.08 |  |  | 0.0024 |  | BGBC | No |  |  | Yes | 240 | N2 | 10.1021/ma2017293
PBDPDP-T | -5.25 | -3.5 | 1.68 |  | 8 | 2.29 |  |  | 0.0064 | 0.0035 | BGBC | No |  |  | Yes | 240 | N2 | 10.1021/ma2017293
PBDPPTP | -5.68 | -3.96 | 1.69 |  | 13.9 | 2.3 | 21 |  | 0.18 | 0.21 | TGBC | No |  |  | Yes | 150 |  | 10.1039/C3TC31844C
PPzDPDP-TT | -5.48 | -3.7 | 1.78 |  | 28.56 | 2.56 |  |  | 0.021 | 0.053 | BGBC | No |  |  | Yes | 150 | N2 | 10.1039/C2CC37266E
P2 | -5.37 | -3.96 | 1.38 | 16.7 | 7.59 | 2.2 | [5 empty] | No |  |  | No |  |  | 10.1039/C4PY00388H
BDOPV or P1 | -5.66 | -4.2 | 1.33 | 104.3 | 41.72 | 2.5 | 14.7 | 3.51 | 0.667 | 0.069 | BGBC | No |  |  | Yes | 140 |  | 10.1039/C7PY00616K
BDOPV or P2 | -5.78 | -4.31 | 1.39 | 149 | 53.21 | 2.8 | 22 |  | 0.227 | 0.021 | BGBC | No |  |  | Yes | 140 |  | 10.1039/C7PY00616K
P-NDP-FL-2 | -5.56 | -4.08 | 1.46 | [5 empty] | 0.01 |  | BGBC | No |  |  | Yes | 220 | Ar | 10.1002/macp.201600617
P-BPDTT | -5 | -3.7 | 1.1 |  | 7.2 | 2.22 | 20.82 | 3.63 | 0.82 | 1.24 | BGBC | No |  |  | Yes | 200 | Vacuum | 10.1021/ma5003694
P-BPDBT | -5 | -3.6 | 1.2 |  | 4.8 | 2.08 | 20.43 | 4.22 |  | 1.37 | BGBC | No |  |  | Yes | 120 | Vacuum | 10.1021/ma5003694
PTFDFT | -5.28 | -3.79 | 1.25 |  | 24.4 | 3.9 | 28.5 | 3.49 | 2.23 | 1.08 | TGBC | No |  |  | Yes | 180 | Air | 10.1002/adfm.201910235
PIID[2F]T(2BO/2HD) | -5.58 | -3.87 | 1.71 | [5 empty] | 2.9e-05 | 0.00041 |  | No | [5 empty] | 10.1002/anie.201709509
P3TI (low MW batch) | -5.82 | -3.83 | 1.5 |  | 43 | 3.1 |  |  |  |  | (ITO/PEDOT:PSS/polymer: PCBM/LiF/Al) | No | [5 empty] | 10.1021/ja206610u
P4TIF | -5.41 | -3.82 | 1.61 |  | 109.6 | 1.6 | 25.7 | 3.65 |  | 0.4 | (ITO/ZnO/PEIE/polymer:PCBM/MoO3/Ag) | No |  |  | Yes | 240 | Vacuum | 10.1039/C9TA06719A
P2F | -5.54 | -3.7 | 1.53 |  | 165.6 | 1.61 | 22.52 | 3.48 | 2.77 | 3.49 | TGBC | No |  |  | Yes | 200 | N2 | 10.1002/adma.201606217
P6F | -5.82 | -3.83 | 1.62 |  | 46.5 | 1.39 | 21.82 | 3.59 | 3.5 | 3.94 | TGBC | No |  |  | Yes | 200 | N2 | 10.1002/adma.201606217
PIID-2FBT | -5.66 | -3.46 | 1.54 |  | 57.1 | 2.92 | 24.52 | 3.55 | 2.06 | 5.33 | TGBC | No |  |  | Yes | 180 |  | 10.1002/adma.201702115
P1FIID-2FBT | -5.63 | -3.55 | 1.57 |  | 50.5 | 2.72 | 23.59 | 3.52 | 6.76 | 6.41 | TGBC | No |  |  | Yes | 180 |  | 10.1002/adma.201702115
P2FIID-2FBT | -5.72 | -3.64 | 1.4 |  | 59 | 2.48 | 25.03 | 3.5 | 9.7 | 2.75 | TGBC | No |  |  | Yes | 180 |  | 10.1002/adma.201702115
PAIID-BT-C3 | -5.67 | -3.64 | 1.5 |  | 50.6 | 3.87 | 24.5 | 3.56 | 6.43 | 7.28 | BGBC | No |  |  | Yes | 180 | Air | 10.1021/acs.chemmater.6b00154
IGT-BT | -4.86 | -3.73 | 0.92 |  |  |  | 20 | 3.6 | 0.14 | 0.16 | BGBC | No |  |  | Yes | 300 | N2 | 10.1039/C2CC30169E
PTIIG-TT | -4.84 | -3.46 | 1.04 |  | 12.1 | 2.04 |  | 3.6 |  | 0.39 | BGTC | No |  |  | Yes | 300 | N2 | 10.1039/C6TC03693G
PTIIG-TVT | -4.98 | -3.53 | 1.15 |  | 20.5 | 1.96 |  | 3.6 |  | 0.45 | BGTC | No |  |  | Yes | 300 | N2 | 10.1039/C6TC03693G
PTIIG-Np | -5.12 | -3.49 |  |  | 21 | 4.87 | 24.8 | 3.6 | 0.092 | 14.4 | TGBC | No |  |  | Yes | 310 | N2 | 10.1021/ja504537v
P(TzII-TTT) | -5.13 | -3.58 | 1.18 |  | 71.1 |  |  | 3.43 | 1.07 | 4.34 | TGBC | No |  |  | Yes | 180 |  | 10.1002/chem.201801432
P1 | -4.9 | -3.9 | 1.05 |  | 17 | 1.6 | 21.5 | 3.6 | 0.7 | 0.4 | TGBC | No |  |  | Yes | 300 | N2 | 10.1002/adfm.201402307
P2 | -4.8 | -3.7 | 1.13 |  | 30 | 2.3 | 21.5 | 3.6 | 0.2 | 0.2 | TGBC | No |  |  | Yes | 200 | N2 | 10.1002/adfm.201402307
P3 | -4.8 | -3.6 | 1.19 |  | 20 | 2.1 | 21.5 | 3.6 | 0.1 | 0.4 | TGBC | No |  |  | Yes | 200 | N2 | 10.1002/adfm.201402307
TBTIT-h | -5.1 | -3 | 1.6 |  | 151 | 3.6 | 20.5 |  |  | 0.31 | (ITO/ZnO/polymer: PCBM/MoO3/Ag) | No |  |  | Yes | 150 | N2 | 10.1002/adma.201501841
TBTISe | -5.15 | -3.67 | 1.48 |  | 51.5 | 3.49 |  |  |  | 7.4e-05 | (ITO/ZnO/polymer: PCBM/MoOx/Ag) | No |  |  | No |  |  | 10.1002/marc.201700820
TBTITF | -5.39 | -3.8 | 1.59 |  | 132.6 | 3 |  |  |  | 7.9e-05 | (ITO/ZnO/polymer: PCBM/MoOx/Ag) | No |  |  | No |  |  | 10.1002/marc.201700820
TBTITT-CN | -5.34 | -3.86 | 1.58 |  | 291.6 | 2.49 |  |  |  | 0.0011 | (ITO/ZnO/polymer: PCBM/MoOx/Ag) | No |  |  | No |  |  | 10.1002/marc.201700820
PNTDT-2T | -5.07 | -3.51 |  |  | 33.8 | 1.6 |  | 3.83 | 0.00041 | 0.0019 | (ITO/PEDOT:PSS/polymer:PCBM/Ca/Al) | No |  |  | No |  |  | 10.1002/aenm.201701467
PNTDT-TT | -5.1 | -3.54 |  |  | 84.6 | 4.2 |  | 3.81 | 0.00013 | 0.00088 | (ITO/PEDOT:PSS/polymer:PCBM/Ca/Al) | No |  |  | No |  |  | 10.1002/aenm.201701467
PNTDT-2F2T | -5.2 | -3.67 |  |  | 54.4 | 28.5 |  | 3.61 | 0.0027 | 0.0086 | (ITO/PEDOT:PSS/polymer:PCBM/Ca/Al) | No |  |  | No |  |  | 10.1002/aenm.201701467
PDBND-2T | -5.51 | -3.19 | 2.32 |  | 72.9 | 2.5 |  | 3.74 |  | 4.48e-05 | (ITO/PEDOT:PSS/polymer:PCBM/Ca/Al) | No |  |  | No |  |  | 10.1021/acs.chemmater.6b02225
PDBND-TVT | -5.32 | -3.09 | 2.23 |  | 29.7 | 2.1 |  | 3.38 |  | 8.19e-05 | (ITO/PEDOT:PSS/polymer:PCBM/Ca/Al) | No |  |  | No |  |  | 10.1021/acs.chemmater.6b02225
P(N-DBND-2T) | -5.55 | -3.39 | 2.16 |  | 55 | 2.56 | 29.6 | 3.63 |  | 0.55 | BGBC | No |  |  | Yes | 180 |  | 10.1021/acs.macromol.7b01575
P(O-DBND-2T) | -5.44 | -3.15 | 2.29 |  | 81 | 2.21 | 29.6 | 3.68 |  | 0.006 | BGBC | No |  |  | Yes | 180 |  | 10.1021/acs.macromol.7b01575
| -5.42 | -3.57 | [8 empty] | (ITO/PEDOT:PSS/polymer:m-ITIC/PDINO/Al) | No | [5 empty] | 10.1038/nphoton.2015.84
PTBII2T-HD (13) or PTBII2T-OD (12) | -5.54 | -3.84 | 1.39 |  | 55.9 | 1.5 | 22.6 | 3.6 |  | 0.088 | BGTC (ITO/PEDOT:PSS/polymer:PCBM/LiF/Al) | No |  |  | Yes | 200.0 | N2 | 10.1021/cm402489a
PTBII3T-OD (18) | -5.3 | -3.72 | 1.39 |  | 66 | 1.5 | 20.04 | 3.56 |  | 0.18 | BGTC (ITO/PEDOT:PSS/polymer:PCBM/LiF/Al) | No |  |  | Yes | 200.0 | N2 | 10.1021/cm402489a
PFIID-5T_H | -5.34 | -3.62 | 1.55 |  | 45.3 | 4.4 |  |  |  | 0.0009 | BGBC (ITO/PEDOT:PSS/polymer:PCBM/Ca/Al) | No |  |  | Yes | 120 | N2 | 10.1039/C5PY00693G
BrPzIIG | -5.77 | -3.66 | 2.1 |  |  |  |  | 3.29 |  |  | (ITO/PFN/polymer:PCBM/MoO3/Ag) | No | [5 empty] | 10.1039/C7CC01973D
PQuT-T | -5.24 | -3.56 | 1.44 |  | 25.3 | 1.26 |  | 3.6 | 1.11 | 4.82 | TGBC | No |  |  | Yes | 250.0 |  | 10.1002/adma.201706557
PQuT-BT | -5.11 | -3.55 | 1.45 |  | 22.6 | 2.58 |  | 3.6 | 0.74 | 8.09 | TGBC | No |  |  | Yes | 250 |  | 10.1002/adma.201706557
PBDT–IBTI | -5.24 | -3.72 | 1.71 |  | 43.5 | 2.67 |  |  |  |  | (ITO/PEDOT:PSS/polymer:PCBM/LiF/Al) | No |  |  | Yes | 150 | Air | 10.1039/C3TA15291J
VDTOI or P1 | -5.41 | -3.34 | 1.72 |  | 36.8 | 1.82 | 21.5 | 3.71 |  | 0.35 | BGBC | No |  |  | No or Yes | 140 | Air | 10.1039/C5PY01500F
P2 | -5.4 | -3.62 | 1.68 |  | 24.6 | 1.9 |  |  |  | 0.037 | BGBC | No |  |  | Yes | 140.0 | Air | 10.1039/C5PY01500F
P1 | -5.25 | -3.36 | 1.63 |  | 52 | 1.85 | 19.7 | 3.52 |  | 0.33 | BGBC | No |  |  | Yes | 120 | Air | 10.1021/acs.macromol.8b01297
P1F | -5.35 | -3.39 | 1.64 |  | 28.2 | 1.5 | 19.9 | 3.51 |  | 0.39 | BGBC | No |  |  | Yes | 120 | Air | 10.1021/acs.macromol.8b01297
P2 | -5.2 | -3.36 | 1.6 |  | 47.5 | 2.81 | 24.8 | 3.5 |  | 0.3 | BGBC | No |  |  | Yes | 120 | Air | 10.1021/acs.macromol.8b01297
P2F | -5.27 | -3.43 | 1.63 |  | 33.5 | 1.49 | 24.8 | 3.55 |  | 0.48 | BGBC | No |  |  | Yes | 120 | Air | 10.1021/acs.macromol.8b01297
P3 | -5.82 | -3.89 | 1.58 |  | 36.6 | 1.63 | 19.1 | 3.5 |  | 0.47 | BGBC | No |  |  | Yes | 160 | Air | 10.1021/acs.macromol.8b01297
P3F | -5.99 | -3.93 | 1.6 |  | 22.9 | 1.69 | 19.1 | 3.5 |  | 0.31 | BGBC | No |  |  | Yes | 240 | Air | 10.1021/acs.macromol.8b01297
PIBDFBTO-HH | -5.33 | -3.86 | 0.95 |  | 23.3 | 8 | 27.6 |  | 0.14 | 0.16 | BGBC | No |  |  | Yes | 150 | N2 | 10.1039/C7TC03584E
BDOPV-TT | -5.7 | -3.88 |  |  |  |  | 26.8 | 3.45 | 1.37 | 1.7 | TGBC | No |  |  | Yes | 180 |  | 10.1021/acs.chemmater.5b00018
PBTPBF-BT | -5.18 | -3.94 | 0.71 |  | 22.4 | 1.81 | 26.3 | 3.52 | 0.22 | 0.45 | TGBC | No |  |  | Yes | 180 | N2 | 10.1039/C5PY00161G
BDOPV-2T | -5.72 | -4.15 | [5 empty] | 3.55 | 1.74 |  | TGBC | No |  |  | No |  |  | 10.1039/C6SC01380E
AzaBDOPV-2T | -5.8 | -4.37 | 1.32 |  | 51.6 | 2.62 | 28.4 | 3.44 | 3.22 |  | TGBC | No |  |  | Yes | 200 |  | 10.1039/C6SC01380E
PNBDOPV-DTBT | -5.64 | -4.38 | 1.26 |  | 29.9 | 2.68 | 28.64 | 3.46 | 7.07 | 5.97 | TGBC | No |  |  | Yes | 140.0 |  | 10.1002/adma.201705286
F4BDOPV-2T | -5.96 | -4.32 | 1.31 |  | 38 | 2.74 | 28.4 | 3.52 | 14.9 |  | TGBC | No |  |  | Yes | 160 | Air | 10.1002/adma.201600541
PIBDTBT-40 | -5.6 | -4.06 | 1.23 |  | 21 | 2.3 | 29.2 | 3.9 | 0.14 | 0.1 | BGBC | No |  |  | Yes | 200 | N2 | 10.1016/j.orgel.2016.05.003
PINDFTT | -5.76 | -3.79 | 1.45 |  | 27.6 | 4.9 | 28.4 |  | 0.14 | 0.12 | BGBC | No |  |  | Yes | 200 |  | 10.1039/c5cc03917g
PINDFBT | -5.65 | -3.84 | 1.41 |  | 43.1 | 4.8 | 28.4 |  | 0.5 | 0.51 | BGBC | No |  |  | Yes | 150 |  | 10.1039/c5cc03917g
PINDFBT-(HH) | -5.68 | -3.77 | 1.31 |  | 25.8 | 3 | 24 |  | 0.33 | 0.15 | BGBC | No |  |  | Yes | 250 | N2 | 10.1039/C7TC01204G
P1 | -5.6 | -3.71 | 1.23 |  | 128 | 2.89 | 27.1 | 3.55 | 0.088 | 0.19 | BGBC | No |  |  | Yes | 150 |  | 10.1039/C5CC01021G
P2 | -5.71 | -3.7 | 1.22 |  | 158 | 1.59 | 25.2 |  | 0.075 | 0.1 | BGBC | No |  |  | Yes | 200 |  | 10.1039/C5CC01021G
PITET | -5.32 | -4.05 | 1.27 |  | 37.6 | 2.38 | 34.5 |  |  | 1.92 | BGBC | No |  |  | Yes | 200 |  | 10.1039/C5CC02026C
P2 | -5.16 | -3.58 | 1.31 |  | 82.1 | 2.07 |  |  | 0.021 | 1.55 | BGTC | No |  |  | Yes | 200.0 |  | 10.1021/acs.macromol.6b00004
P3 | -5.24 | -3.58 | 1.29 |  | 46.2 | 5.31 | 23.67 | 3.64 | 0.087 | 1.79 | BGTC | No |  |  | Yes | 200.0 |  | 10.1021/acs.macromol.6b00004
PDIO-BT | -5.47 | -3.79 | 1.55 |  | 35 | 2.54 | 23.3 | 3.52 | 0.069 | 0.055 | TGBC | No |  |  | Yes | 200 |  | 10.1039/C7CC08603B
PDIO-TVT | 5.39 | -3.77 | 1.52 |  | 26 | 1.99 | 24.2 |  | 0.14 | 0.1 | TGBC | No |  |  | Yes | 200 |  | 10.1039/C7CC08603B
P1 | -5.4 | -4.4 | 1.01 |  | 14 | 1.4 |  |  | 1e-05 |  | BGTC | No |  |  | No |  |  | 10.1038/s41467-018-02852-6
P4 | -5.2 | -4.2 | 1.01 |  | 134 | 4 |  |  | 0.03 |  | BGTC | No |  |  | No |  |  | 10.1038/s41467-018-02852-6
P5 | -5 | 4.2 | 0.84 |  | 8.3 | 1.11 |  |  | 0.001 |  | BGTC | No |  |  | No |  |  | 10.1038/s41467-018-02852-6
LPPV-1 | -5.99 | 4.49 | 0.89 |  | 15.8 | 2.67 |  |  | 0.16 |  |  | Yes | N-DMBI | 17 mol% | No |  |  | 10.1002/ange.201905835
P(NDI2OD-T2) | -5.25 | -3.77 | 1.45 |  | 52.5 | 5.51 |  |  | 0.85 |  | TGBC | No |  |  | Yes | 110.0 | Vacuum | 10.1038/nature07727
PNDIT-F3N | -5.55 | -3.91 | 1.63 |  | 12.3 | 1.7 |  |  | 0.00025 |  | (ITO/PEDOT:PSS/PffBT4T-2OD:PCBM/polymer/Ag) | Yes | Self-doped through photo-induced electron transfer |  | No |  |  | 10.1021/jacs.5b12664
PNDIT-F3N-Br | -5.47 | -4.18 | 1.56 | [5 empty] | 0.00026 |  | (ITO/PEDOT:PSS/PffBT4T-2OD:PCBM/polymer/Ag) | Yes | Self-doped through electron transfer from bromine anion |  | No |  |  | 10.1021/jacs.5b12664
PNBS | -5.84 | -3.81 |  |  | 39.7 | 3.72 | 23.2 | 3.67 | 8.5 | 1.7 | TGBC | No |  |  | Yes | 200 |  | 10.1002/adma.201602410
PNBS | -6.2 | -3.88 |  |  | 39.7 | 3.72 | 23.2 | 3.67 | 3.5 |  | TGBC | No |  |  | Yes | 200 |  | 10.1002/adma.201602410
PNBT | -5.9 | -3.77 |  |  | 36.7 | 4.05 | 25.2 | 3.69 | 3.1 | 0.7 | TGBC | No |  |  | Yes | 200 |  | 10.1002/adma.201602410
PNBTF | -6.24 | -3.85 |  |  | 48.5 | 4.57 | 25.3 | 3.73 | 2.2 |  | TGBC | No |  |  | Yes | 200 |  | 10.1002/adma.201602410
P3 | -5.71 | -3.8 | 1.5 |  | 31.6 | 2.5 |  | 3.49 | 3.95 | 0.003 | TGBC | No |  |  | Yes | 200-250 | Ar | 10.1021/jacs.8b12499
P4 | -5.4 | -3.87 | 1.08 |  | 54.9 | 1.8 |  | 3.4 | 7.37 | 0.008 | TGBC | No |  |  | Yes | 200-250 | Ar | 10.1021/jacs.8b12499
PNDTI-BT-DT | -5.6 | -4.4 | 1.2 |  | 27.1 | 3.3 |  |  | 0.27 | 0.1 | BGTC | No |  |  | No |  |  | 10.1021/ja404753r
PNDTI-DTT | -5.6 | -4 | [6 empty] | 0.000143 | 0.000216 | (ITO/PEDOT: PSS/BDDT:polymer/Ca/Al) | No |  |  | Yes | 120 | N2 | 10.1021/acs.macromol.7b00414
pNB | -6 | -4.2 | 1.8 |  | 11.5 | 1.6 | 24.9 | 3.45 | 0.0056 |  | BGTC | Yes | N-DMBI | 30 mol% | Yes | 120 | Air | 10.1002/adma.202002060
pNB-Tz | -6.05 | -4.22 | 1.83 |  | 11.6 | 1.9 | 21.2 | 3.45 | 0.12 |  | BGTC | Yes | N-DMBI | 30 mol% | Yes | 120 | Air | 10.1002/adma.202002060
pNB-TzDP | -6.05 | -4.22 | 1.83 |  | 15.4 | 2.3 | 22.1 | 3.45 | 0.55 |  | BGTC | Yes | N-DMBI | 30 mol% | Yes | 120 | Air | 10.1002/adma.202002060
PBDTA-INDI | -5.41 | -3.29 | 2 |  | 61.1 | 4 | 28.37 | 3.76 |  | 0.00015 | (ITO/PEDOT:PSS/polymer:PCBM/Ca/Al) | No |  |  | Yes | 70 |  | 10.1039/C6TA01766E
PBDTT-INDI | -5.47 | -3.46 | 1.98 |  | 48.3 | 3.4 | 27.15 | 3.7 |  | 0.000188 | (ITO/PEDOT:PSS/polymer:PCBM/Ca/Al) | No |  |  | Yes | 70 |  | 10.1039/C6TA01766E
P1 | -6.05 | -4.01 | 1.76 |  | 24.3 | 1.6 |  |  | 0.11 |  | BGTC | No |  |  | Yes | 200 |  | 10.1039/C9CC03682B
P2 | -5.76 | -3.96 | 1.63 |  | 65.7 | 3.1 |  |  | 0.0018 | 0.009 | BGTC | No |  |  | Yes | 200 |  | 10.1039/C9CC03682B
P5 | -5.4 | -3.88 | 1.06 |  | 32.21 | 2.4 | 29.11 | 3.79 |  | 0.02 | BGBC | No |  |  | No |  |  | 10.3389/fchem.2019.00362
Homo-TPNA | -5.99 | -3.33 | 2.07 |  | 8.7 | 1.93 | 26.45 | 3.6 | 0.039 |  | TGBC | No |  |  | Yes | 220 |  | 10.1021/acs.chemmater.0c01397
TPNA-T | -5.76 | -3.27 | 1.94 |  | 10.8 | 2.16 | 23.97 | 3.54 | 0.029 |  | TGBC | No |  |  | Yes | 220 |  | 10.1021/acs.chemmater.0c01397
TPNA-BTz | -5.4 | -3.38 | 1.87 |  | 9.8 | 1.76 | 24.86 | 3.49 | 0.19 |  | TGBC | No |  |  | Yes | 220 |  | 10.1021/acs.chemmater.0c01397
PPDIODT | -5.9 | -3.96 | 1.74 |  | 13.6 | 1.38 |  |  |  |  | (ITO/PEDOT:PSS/PBDT-TS1:polymer/Mg/Al) | No |  |  | Yes | 150 |  | 10.1002/aenm.201501991
PQP | -5.97 | -3.97 | 1.74 |  | 21.6 | 2.83 | 23.06 | 3.93 |  | 0.000112 | (ITO/PEDOT:PSS/PTB7-Th:polymer/Ca/Al) | No |  |  | No |  |  | 10.1021/acs.chemmater.5b01928
PFP | -6.18 | -3.95 | 1.86 |  | 12.3 | 2.74 |  |  |  | 0.000835 | (ITO/PEDOT:PSS/PTB7-Th:polymer/Ca/Al) | No |  |  | No |  |  | 10.1021/acs.chemmater.5b01928
PQP | -5.73 | -4.04 | 1.74 |  | 21.6 | 2.83 | 23.06 | 3.93 |  | 0.00011 | (ITO/PEDOT:PSS/PTB7-Th:polymer/Ca/Al) | No |  |  | No |  |  | 10.1021/acs.chemmater.5b01928
P1 | -5.56 | -3.7 | 1.86 |  | 10.7 | 1.6 | 27.5 |  | 0.3 | 0.04 | TGBC | No |  |  | Yes | 110 | Vacuum | 10.1002/adma.201201014
P3 | -5.01 | -3.7 | 1.31 |  | 51 | 1.7 |  |  | 0.03 | 0.003 | TGBC | No |  |  | Yes | 110 | Vacuum | 10.1002/adma.201201014
PTDI-T | -6 | -3.8 | 1.79 | 35.8 | 21.9 | 1.63 |  |  | 2.64e-06 |  | (ITO/PEDOT:PSS/PTB7-Th:polymer/Ca/Al) | No |  |  | Yes | 120 |  | 10.1002/marc.201700715
PFPDI-2T | -5.82 | -4.12 | 1.7 |  | 70.8 | 2.05 |  |  | 3.84e-05 | 0.000267 | (ITO/PEDOT:PSS/PTB7-Th:polymer/Au) | No |  |  | No |  |  | 10.1021/acs.macromol.7b01539
PFPDI-2FT | -5.94 | -4.15 | 1.79 |  | 85.6 | 1.87 |  |  | 3.32e-05 | 0.000232 | (ITO/PEDOT:PSS/PTB7-Th:polymer/Au) | No |  |  | No |  |  | 10.1021/acs.macromol.7b01539
NDP-V | -5.94 | -4.03 | 1.91 |  | 23.2 |  |  |  | 0.0025 |  | (ITO/ZnO/PTB7-Th:polymer/V2O5/Al) | No |  |  | No |  |  | 10.1002/adma.201700309
PBFI-T | -5.45 | -3.8 | 1.29 | 175 | 48 | 3.68 | 26 | 4 | 0.3 |  | TCBG | No |  |  | Yes | 200 | N2 | 10.1021/ja407471b
PBFI-BT | -5.14 | -3.74 | 0.94 |  |  |  | 31 | 3.5 | 0.09 |  | BGTC | No |  |  | Yes |  | N2 | 10.1021/ja407471b
[11 empty] | (ITO/PEDOT:PSS/polymer/Al) | No | [5 empty] | 10.3390/polym10050487
[11 empty] | (ITO/PEDOT:PSS/polymer/Al) | No | [5 empty] | 10.3390/polym10050487
TffPhI-BDT | -5.39 | -3.36 | 2.03 |  | 36 | 1.7 |  |  |  |  | (ITO/PEDOT:PSS/polymer:IDIC/Au) | No |  |  | Yes | 60 |  | 10.1021/acs.macromol.7b01958
TPhI-BDT | -5.29 | -3.25 | 2 |  | 40 | 1.8 |  |  |  |  | (ITO/PEDOT:PSS/polymer:IDIC/Au) | No |  |  | Yes | 60 |  | 10.1021/acs.macromol.7b01958
PhI-ffBT | -5.55 | -3.8 | 1.75 |  | 36 | 1.5 |  | 3.59 |  | 0.63 | TGBC (ITO/PEDOT:PSS/polymer:IT-4F/PDINO/Al) | No |  |  | Yes | 160 |  | 10.1002/advs.201801743
ffPhI-ffBT | -5.63 | -3.86 | 1.77 |  | 58 | 1.2 |  | 3.65 |  | 0.93 | TGBC (ITO/PEDOT:PSS/polymer:IT-4F/PDINO/Al) | No |  |  | Yes | 160 |  | 10.1002/advs.201801743
PTZBIBDT | -5.34 | -3.46 | 1.81 |  | 22.5 | 2.52 | 20.2 | 3.5 |  | 0.000338 | (ITO/PEDOT:PSS/polymer:PCBM/PFN-Br/Al) | No |  |  | Yes | 120 |  | 10.1002/advs.201600032
PBDT-TzBI | -5.9 | -3.6 | 1.8 |  | 26.9 | 3.8 |  |  | 0.00016 | 0.00011 | (ITO/PEDOT:PSS/polymer:ITIC/PDINO/Al) | No |  |  | Yes | 160 |  | 10.1039/C9TA06385D
PBDT-F-TzBI | -5.97 | -3.63 | 1.81 |  | 16.5 | 4.1 |  |  | 0.00023 | 0.0002 | (ITO/PEDOT:PSS/polymer:ITIC/PDINO/Al) | No |  |  | Yes | 160 |  | 10.1039/C9TA06385D
| -5.56 | -3.75 | 1.8 | [7 empty] | (ITO/PEDOT:PSS/polymer:PBDTTT-CT:PCBM/Ca/Al) | No |  |  | No |  |  | 10.1021/ja909111p
PT-ttTPD | -5.65 | -3.9 | 1.75 |  | 85 | 2.4 | 15.7 | 3.69 |  | 0.00178 | (ITO/ZnO/polymer:PCBM/MoO3/Ag) | No |  |  | No |  |  | 10.1039/C5EE01627D
P1 | -5.39 | -5.59 | 1.8 |  | 56.5 | 2.08 | 24.93 | 3.58 |  | 0.74 | TGBC | No |  |  | Yes | 280 | N2 | 10.1016/j.orgel.2018.02.011
P2 | -5.67 | -3.74 | 1.93 |  | 38.6 | 2.69 | 24.83 |  |  | 0.32 | TGBC | No |  |  | Yes | 280 | N2 | 10.1016/j.orgel.2018.02.011
| -5.2 | -3.45 | 1.78 |  | 24.6 | 2.6 |  |  | 0.000242 | 0.000461 | (ITO/PEDOT:PSS/polymer:Y6/PFN-Br/Ag) | No |  |  | No |  |  | 10.1021/acsenergylett.9b02842
P1 | -6.18 | -4.05 |  |  | 17.2 | 2 | 21.7 | 3.53 | 0.06 |  | BGTC | No |  |  | Yes | 250 |  | 10.1002/ange.201904966
P2 | -6.15 | -4 |  |  | 31.1 | 2.1 | 22.7 | 3.59 | 2.55 |  | BGTC | No |  |  | Yes | 250 |  | 10.1002/ange.201904966
PTBI2T | -5.48 | -3.17 | 1.78 |  | 76.2 | 2.4 |  | 3.54 |  | 0.06 | BGTC | No |  |  | Yes | 200 |  | 10.1002/adma.201601373
PTBI2TR | -5.49 | -3.25 | 1.71 |  | 65.2 | 15.09 |  | 3.58 |  | 0.05 | BGTC | No |  |  | Yes | 200 |  | 10.1002/adma.201601373
PTBI2T | -5.62 | -3.2 | 1.78 |  | 76.2 | 2.4 |  | 3.54 | 0.02 | 0.03 | BGTC | No |  |  | Yes | 200 |  | 10.1002/adma.201601373
PTBI2Tz | -6.02 | -3.36 | 1.91 |  | 114.2 | 4.53 |  | 3.52 | 0.05 |  | BGTC | No |  |  | Yes | 200 |  | 10.1002/adma.201601373
PBTI | -5.43 | -3.45 | 1.98 |  | 35.5 | 1.7 | 44.85 | 3.8 | 3.1 |  | TGBC | No |  |  | Yes | 160 |  | 10.1002/ange.202002292
P(BTI-BTI2) | -5.43 | -3.55 | 1.88 |  | 39.4 | 3 | 44.85 | 3.8 | 1.23 |  | TGBC | No |  |  | Yes | 200 |  | 10.1002/ange.202002292
f-BTI2-FT | -5.27 | -3.43 | 1.84 |  |  |  | 24 | 3.6 | 1.13 |  | TGBC | No |  |  | Yes | 160 |  | 10.1002/anie.201708421
s-BTI2-FT | -5.28 | -3.3 | 1.98 |  |  |  | 27 | 3.6 | 0.84 |  | TGBC | No |  |  | Yes | 160 |  | 10.1002/anie.201708421
s-FBTI2-FT | -6.08 | -3.5 | 1.96 |  | 23.7 | 2.26 | 26 | 3.7 | 2.73 |  | TGBC | No |  |  | Yes | 160 |  | 10.1002/solr.201800265
f-FBTI2-T | -5.94 | -3.46 | 1.74 |  | 16 |  | 26 | 3.7 |  |  | (ITO/PEDOT:PSS/active layer/LiF/Al) | No |  |  | No |  |  | 10.1002/adma.201807220
PDTzTI | -5.78 | -3.77 | 2.01 |  | 7 |  |  | 3.65 | 1.61 |  | TGBC | No |  |  | Yes | 200 |  | 10.1002/adma.201705745
P(BTI-NDI) | -5.97 | -4.09 | 1.88 |  | 27 | 1.6 |  |  | 0.00042 |  | PVSCs (ITO/PTAA/perovskite/polymer/BCP/Ag) | No |  |  | No |  |  | 10.1039/D0TA03548C
P(BTI-PDI) | -5.79 | -4.01 | 1.78 |  | 11 | 1.6 |  | 4.3 | 0.0005 |  | PVSCs (ITO/PTAA/perovskite/polymer/BCP/Ag) | No |  |  | No |  |  | 10.1039/D0TA03548C
PDTP4TFBT | -5.44 | -3.05 | 1.65 |  | 58 | 1.64 | 19.64 | 3.78 | 0.00107 | 0.000392 | (ITO/ZnO/polymer:PCBM/MoO3/Ag) | No |  |  | No |  |  | 10.1002/aenm.201800397
PTIQ4TFBT | -5.41 | -3.01 | 1.67 |  | 61.5 | 1.73 | 19.64 | 3.78 | 0.000717 | 0.00133 | (ITO/ZnO/polymer:PCBM/MoO3/Ag) | No |  |  | No |  |  | 10.1002/aenm.201800397
PPN4TFBT | -5.48 | -2.99 | 1.72 |  | 62.4 | 1.72 | 19.64 | 3.78 | 0.000568 | 0.000938 | (ITO/ZnO/polymer:PCBM/MoO3/Ag) | No |  |  | No |  |  | 10.1002/aenm.201800397
PEBIQ-DTE | -5.59 | -3.66 | 1.6 |  | 34.8 |  | 22.7 | 3.53 | 0.0028 | 0.0117 | TGBC | No |  |  | Yes | 260 |  | 10.1021/acs.macromol.9b01360
PEBIQ-FBT | -5.85 | -3.75 | 1.62 |  | 26.9 |  | 24.5 | 3.47 | 0.0739 | 0.138 | TGBC | No |  |  | Yes | 260 |  | 10.1021/acs.macromol.9b01360
PEBIQ-DTBT | -5.7 | -3.68 | 1.67 |  | 17 |  | 25.1 | 3.66 | 0.0008 | 0.0074 | TGBC | No |  |  | Yes | 260 |  | 10.1021/acs.macromol.9b01360
PDMOTT-420 | -5.02 | -3.75 | 1.27 |  | 63.7 | 2.36 | 25 | 3.69 |  | 2.01 | BGBC | No |  |  | Yes | 180 | Air | 10.1039/C5PY00756A
PDMOTT-118 | -5.03 | -3.76 | 1.27 |  | 58.1 | 3.56 | 21 | 3.85 |  | 0.6 | BGBC | No |  |  | Yes | 180 | Air | 10.1039/C5PY00756A
PDMOTT-122 | -5.02 | -3.75 | 1.27 |  | 61.8 | 2.63 | 21.9 | 3.85 |  | 1.66 | BGBC | No |  |  | Yes | 180 | Air | 10.1039/C5PY00756A
PDMOTT-320 | -5.04 | -3.77 | 1.27 |  | 40.3 | 3.27 | 23.6 | 3.69 |  | 0.66 | BGBC | No |  |  | Yes | 180 | Air | 10.1039/C5PY00756A
PDPP5T | -5.12 | -3.55 | 1.32 |  | 44 | 1.92 | 18.95 | 3.65 |  | 3.46 | BGTC | No |  |  | Yes | 200 | Air | 10.1021/cm302341m
PDVT-10 | -5.28 | -3.52 | 1.76 | 183 | 73.5 | 2.49 | 21.11 | 3.66 |  | 8.2 | BGBC | No |  |  | Yes | 180 | Air | 10.1002/adma.201201318
P-29-DPPDTSE | -5.27 | -3.79 | 1.48 |  | 35.8 | 1.62 | 26.9 | 3.58 |  | 12.04 | BGTC | No |  |  | Yes | 200 | N2 | 10.1021/ja405112s
PDPP–TVS–C24 | -5.25 | -3.85 | 1.4 | 146.5 | 91 | 1.61 | 21.37 | 3.65 |  | 3 | BGTC | No |  |  | Yes | 200 | N2 | 10.1002/adma.201500335
P2DFPE-2 | -5.4 | -3.59 |  |  | 80.2 | 2.46 | 21.73 | 3.59 |  | 1.48 | BGBC | No |  |  | Yes | 180 | Air | 10.1021/acs.macromol.6b00144
PDDBE | -5.07 | -3.83 |  |  | 39 | 2.1 | 21.4 | 3.9 |  | 1.4 | BGTC | No |  |  | Yes | 150 |  | 10.1021/acsami.5b01746
PDPP2T-DTT | -5.27 | -3.88 |  |  | 29.3 |  | 24.2 | 3.67 |  | 3.16 | BGBC | No |  |  | Yes | 180 | N2 | 10.1016/j.orgel.2016.07.012
PDPPTTTT | -5.21 | -3.91 |  |  | 58.1 | 2.95 | 22.4 | 3.6 |  | 3.2 | BGTC | No |  |  | Yes | 200 | Air | 10.1021/ma500733y
PTDPPTFT4 | -5.3 | -3.95 |  |  | 20.5 | 3.25 | 26 | 3.71 |  | 2.1 | BGTC | No |  |  | Yes | 190 |  | 10.1021/cm303953e
PDPPBDT | -5.36 | -4.02 |  |  | 56.8 | 2.41 | 22.6 | 3.74 |  | 1.31 | BGTC | No |  |  | Yes | 200 | Air | 10.1021/ma500733y
P-DPP | -5.15 | -3.48 |  |  | 56.9 | 2.93 | 22.12 | 3.52 |  | 1.8 | BGTC | No |  |  | Yes | 250 | Glovebox | 10.1021/acs.macromol.5b02583
PDPDBD | -5.39 | -3.38 |  |  | 28.9 | 2.6 | 21.3 | 4.2 |  | 2.7 | BGTC | No |  |  | Yes | 200 | N2 | 10.1038/srep05482
PDPTTOx | -5.14 | -3.5 |  |  | 17 | 4 | 25 |  |  | 1.23 | BGTC | No |  |  | Yes | 200 | Ar | 10.1021/ma301660j
P(DPP-alt-DTBSe) | -5.32 | -3.99 | 1.32 | 62.63 | 19.27 | 3.35 | 18.53 |  |  | 1.5 | BGBC | No |  |  | Yes | 180 |  | 10.1021/ja203189h
PI | -5.2 | -3.5 | 1.3 |  | 10.3 | 3.76 | 21.63 | 3.6 |  | 1.69 | BGTC | No |  |  | Yes | 220 |  | 10.1021/acs.macromol.6b02447
PDVF-8 | -5.34 | -3.96 | 1.38 | 178 | 63.8 | 3.26 | 16.91 | 3.92 |  | 1.9 | BGBC | No |  |  | Yes | 100 | Air | 10.1002/pola.27204
PDPPF-DTT | -5.25 | -3.88 | 1.37 | 55 | 24 | 2.29 | 18.3 | 3.7 |  | 4.1 | BGTC | No |  |  | Yes | 240 | N2 | 10.1016/j.orgel.2016.06.003
DSDPP-BT | -5.18 | -3.86 | 1.32 |  | 114 | 2.41 |  | 3.94 |  | 1.79 | BGBC | No |  |  | Yes | 200 | Air | 10.1039/C4PY01536C
DSDPP-BS | -5.16 | -3.9 | 1.26 |  | 217.3 | 3.21 |  | 3.96 |  | 2.08 | BGBC | No |  |  | Yes | 200 | Air | 10.1039/C4PY01536C
DSDPP-TVT | -5.12 | -3.79 | 1.33 |  | 140.7 | 2.88 |  | 3.72 |  | 4.15 | BGBC | No |  |  | Yes | 200 | Air | 10.1039/C4PY01536C
DSDPP-SVS | -5.1 | -3.83 | 1.27 |  | 347 | 3.1 |  | 3.74 |  | 5.23 | BGBC | No |  |  | Yes | 200 | Air | 10.1039/C4PY01536C
PMDPP2T-DTT | -5.19 | -3.85 |  |  | 29.1 | 1.38 | 24.2 | 3.7 |  | 5.27 | BGBC | No |  |  | Yes | 180 | N2 | 10.1016/j.orgel.2016.07.012
PDPP1 | -5.48 | -4.03 |  |  | 75.4 | 1.57 | 21 | 3.7 |  | 3.05 | BGBC | No |  |  | No |  |  | 10.1021/acsami.6b06967
PDPPTT-2T | -5.11 | -3.75 | 1.36 |  | 106.7 | 1.93 | 20.9 | 3.63 |  | 5.87 | BGBC | No |  |  | Yes | 120 |  | 10.1002/adma.201504272
PDPPMT-2T | -5.14 | -3.8 | 1.34 |  | 138.8 | 1.65 | 18.5 | 3.9 |  | 12.5 | BGBC | No |  |  | Yes | 120 | Vacuum | 10.1002/adma.201504272
PMDPP2T-DTT | -5.25 | -3.87 | 1.38 |  | 34.4 | 1.41 | 23.39 | 3.7 |  | 5.32 | BGBC | No |  |  | Yes | 180 | N2 | 10.1016/j.orgel.2016.07.012
PDPP3T-CN | −5.48 | −3.80 |  |  | 23.3 | 2.52 | 23.43 |  | 0.09 | 0.0017 | BGTC | No |  |  | Yes | 280 |  | 10.1039/C5PY00804B
PDPPTPT-CN | −5.63 | −3.71 |  |  | 67.5 | 1.8 | 19.95 |  | 0.18 | 0.0049 | BGTC | No |  |  | Yes | 240 |  | 10.1039/C5PY00804B
PDBTz | -5.54 | -3.85 | 1.33 |  | 64 | 3.6 | 25 | 3.5 | 0.31 | 0.001 | BGTC | No |  |  | Yes | 150 |  | 10.1021/acs.chemmater.5b00173
PDPP2TzT | -5.63 | -4 | 1.44 |  | 93.93 | 3.05 |  |  | 0.13 | 0.006 | TGBC | No |  |  | Yes | 200 | Vacuum | 10.1002/adma.201305910
DPP-TVT-0 | -5.28 | -3.55 | 1.22 |  | 48.2 | 2 | 20.87 | 3.89 | 0.78 | 0.37 | TGBC | No |  |  | Yes | 200 | N2 | 10.1002/adfm.201403527
DPP-TVT-1 | -5.18 | -3.39 | 1.34 |  | 23.3 | 1.9 | 20.91 | 3.84 | 0.36 | 2.96 | TGBC | No |  |  | Yes | 200 | N2 | 10.1002/adfm.201403527
DPP-TVT-2 | -5.13 | -3.23 | 1.37 |  | 23.5 | 2.9 | 19.53 | 3.8 | 0.04 | 1.88 | TGBC | No |  |  | Yes | 200 | N2 | 10.1002/adfm.201403527
pDPPT3-OD | -5.3 | -4 | 1.3 |  | 33.7 | 6.08 | 20 | 3.65 | 0.18 | 1.57 | BGTC | No |  |  | Yes | 150 | Vacuum | 10.1021/cm2037487
PDPP[T]2-TF2 | -5.91 | -3.7 | 1.33 |  | 40.8 | 3.97 | 19.83 | 3.65 | 0.19 | 0.22 | BGBC | No |  |  | Yes | 200 | N2 | 10.1002/adfm.201404540
PTDPPSe-SiC5 | -5.1 | -3.49 | 1.24 |  | 23.3 | 3.02 | 23.4 | 3.8 | 4.34 | 8.84 | BGTC | No |  |  | Yes | 220 |  | 10.1021/ja403949g
PDPP-TBT | -5.2 | -4 | 1.2 | 60.2 | 42.4 | 1.42 | 21.3 | 3.73 | 0.4 | 0.35 | TCBG | No |  |  | Yes | 200 | N2 | 10.1002/adma.201002973
PDPP-FBT | -5.38 | -4.18 | 1.2 |  | 24 | 2.01 | 20.87 | 3.89 | 0.42 | 0.21 | BGTC | No |  |  | Yes | 250 | N2 | 10.1021/am505925w
PDPP-2FBT | -5.37 | -3.53 | 1.26 |  | 25 | 2.34 | 23.4 | 3.8 | 0.3 | 0.1 | BGTC | No |  |  | Yes | 250 | N2 | 10.1021/am505925w
PDPP-PhT | -5.3 | -3.75 | 1.2 |  | 25.5 | 2.15 | 24.06 | 3.54 | 0.52 | 0.13 | BGTC | No |  |  | Yes | 150 | N2 | 10.1039/C4PY00916A
HD-PPTV | -5.14 | -3.34 | 1.22 | 154 | 56.2 | 2.74 | 18.47 | 3.92 | 0.03 | 0.2 | BGBC | No |  |  | Yes | 150 | N2 | 10.1021/cm202247a
PDBTAZ | -5.67 | -4.24 | 1.43 |  | 102 | 4.3 | 20 |  | 0.41 | 0.36 | TGBC | No |  |  | Yes | 200 |  | 10.1039/C2CC33998F
PDPP-CNTVT | -5.77 | -3.92 | 1.27 |  | 125.2 | 1.51 | 26.8 |  | 7 | 0.815 | BGTC | No |  |  | Yes | 310 | N2 | 10.1002/adma.201403262
PDPP-4FTVT | -5.36 | -3.5 | 1.41 |  | 59.9 | 4.91 | 21.7 | 3.53 | 5.86 | 3.4 | BGTC | No |  |  | Yes | 200 | N2 | 10.1002/adma.201502896
PDPP-VBBT | -5.34 | -3.43 | 1.35 |  | 20.6 | 4.99 | 19.51 | 3.66 | 0.13 | 0.32 | BGTC | No |  |  | Yes | 220 |  | 10.1021/cm500800u
PDPP-TAT | -5.39 | -3.89 | 1.5 |  | 73 | 1.31 | 21 | 3.62 | 0.38 | 2.19 | BGTC | No |  |  | Yes | 150 | N2 | 10.1021/cm5014703
PDPP-ABBT | -5.31 | -3.53 | 1.22 |  | 11 | 1.81 | 20.23 | 3.77 | 0.15 | 0.24 | BGTC | No |  |  | Yes | 220 |  | 10.1021/cm500800u
DPPT-TT | -5.33 | -4.07 | 1.26 |  | 50 | 3.87 | 20.2 | 3.8 | 1.86 | 1.18 | TGBC | No |  |  | Yes | 320 | N2 | 10.1002/adma.201102786
PBBT12DPP | -4.55 | -3.9 | 0.65 | 15.8 | 88 | 1.8 | 24 |  | 1.32 | 1.17 | BGBC | No |  |  | Yes | 240 | N2 | 10.1021/ja205566w
PBTP-DPP | -5.48 | -3.98 | 1.19 |  | 32.8 | 2.77 | 18.31 | 3.64 | 0.13 | 1.43 | BGBC | No |  |  | Yes | 220 | ambient air | 10.1021/acs.macromol.5b00067
P1 | -5.06 | -3.68 | 1.38 | 75 | 14 | 5.4 | 17.9 | 3.54 | 0.071 | 1.95 | TGBC | No |  |  | No |  |  | 10.1021/ja110619k
P2 | -5.04 | -3.76 | 1.28 | 78 | 16 | 4.9 |  |  | 0.3 | 0.037 | TGBC | No |  |  | No |  |  | 10.1021/ja110619k
PDPPF-DFT | -5.4 | -4.03 | 1.45 |  | 16.1 | 3.13 | 19 | 4.24 | 0.12 | 0.26 | BGTC | No |  |  | Yes | 150 |  | 10.1021/acsami.6b08075
PDPP-FBF | -5.37 | -3.74 | 1.26 |  | 204.6 | 2.2 | 16.78 | 4.4 | 0.56 | 0.2 | BGTC | No |  |  | Yes | 200 | N2 | 10.1039/C2CC33093H
PDPPF-TFPT | -5.48 | -4.11 | 1.37 |  | 12.08 | 1.71 | 18.02 | 3.71 | 0.12 | 0.4 | BGTC | No |  |  | Yes | 240 |  | 10.1039/C4TC02540G
P1 | -5.2 | -4.02 | 1.18 |  | 70 | 3 | 20.5 | 3.8 | 0.1 | 0.1 | BGBC | No |  |  | Yes | 200 | N2 | 10.1039/C1SC00477H
P2 | -5.1 | -3.92 | 1.21 |  | 100 | 2.5 | 19 |  | 0.05 | 0.26 | BGBC | No |  |  | Yes | 250 | N2 | 10.1039/C1SC00477H
PDBPyBT | -5.69 | -4.33 |  |  | 26.3 | 3.56 |  | 3.7 | 6.3 | 2.78 | TGBC | No |  |  | Yes | 100 | N2 | 10.1002/adma.201305981
PDBPyDT2FBT | -5.66 | -4.02 | 1.64 |  | 58.4 | 1.64 | 21.04 | 3.52 | 0.65 | 0.24 | BGBC | No |  |  | Yes | 80-100 |  | 10.1021/acsami.5b12050
IIDDT | -5.7 | -3.7 | 1.6 |  | 20.4 | 2 | 20.3 | 3.75 |  | 1.06 | BGTC | No |  |  | Yes | 150 |  | 10.1002/adma.201202689
IIDDT-C2 | -5.62 | -3.74 | 1.58 |  | 39.2 | 3.2 | 24.7 | 3.57 |  | 3.62 | BGTC | No |  |  | Yes | 175 |  | 10.1002/adma.201202689
IIDDT-C3 | -5.5 | -3.74 | 1.58 |  | 37.3 | 2.3 | 26.1 | 3.57 |  | 1.76 | BGTC | No |  |  | Yes | 175 |  | 10.1002/adma.201202689
PII2T-Si | -5.2 | -1.61 | 1.61 |  | 138 | 3.29 | 22.8 | 3.58 |  | 2.48 | BGTC | No |  |  | Yes | 170 | N2 | 10.1021/ja209328m
| -5.32 |  |  |  | 55.9 | 2.08 | 20.71 | 3.64 |  | 1.1 | BGTC | No | [5 empty] | 10.1002/adma.201306242 10.1002/adfm.201500684
| -5.35 |  |  |  | 54.7 | 1.58 | 22.62 | 3.41 |  | 1.9 | BGTC | No | [5 empty] | 10.1002/adfm.201500684
| -5.3 |  |  |  | 50.4 | 1.74 | 23.17 | 3.4 |  | 3.2 | BGTC | No | [5 empty] | 10.1002/adfm.201500684
| -5.25 |  |  |  | 56.2 | 1.91 | 24.31 | 3.41 |  | 3.2 | BGTC | No | [5 empty] | 10.1002/adfm.201500684
| -5.25 |  |  |  | 63.2 | 1.81 | 24.92 | 3.39 |  | 3 | BGTC | No | [5 empty] | 10.1002/adfm.201500684
| -5.25 |  |  |  | 48.3 | 2.1 | 25.87 | 3.39 |  | 4.8 | BGTC | No | [5 empty] | 10.1002/adfm.201500684
| -5.25 |  |  |  | 34.1 | 1.37 | 27.41 | 3.39 |  | 2 | BGTC | No | [5 empty] | 10.1002/adfm.201500684
| -5.35 |  |  |  | 34 | 1.42 | 28.41 | 3.38 |  | 1.8 | BGTC | No | [5 empty] | 10.1002/adfm.201500684
PIIDDTE-III | -5.54 | -3.65 | 1.65 |  | 98.8 | 3.31 | 22.37 | 3.84 |  | 2.2 | BGTC | No |  |  | Yes | 230 | Air | 10.1039/C3PY00735A
PIIDDTE-I | -5.44 | -3.6 | 1.65 |  | 9.5 | 2.94 | 19.84 | 3.94 |  | 0.38 | BGTC | No |  |  | Yes | 230 | Air | 10.1039/C3PY00735A
PIIDDTE-II | -5.54 | -3.69 | 1.65 |  | 13.4 | 7.04 | 21.46 | 3.86 |  | 0.58 | BGTC | No |  |  | Yes | 230 | Air | 10.1039/C3PY00735A
P-29-IID-SVS | -5.22 | -3.72 | 1.5 |  | 295 | 2.36 | 27.6 | 3.58 |  | 5.83 | BGTC | No |  |  | Yes |  |  | 10.1039/C5CC02104A
PTIIG-Np | -5.12 | -3.49 |  |  | 21 | 4.87 | 24.8 | 3.6 | 0.092 | 14.4 | TGBC | No |  |  | Yes | 310 | N2 | 10.1021/ja504537v
P2T-BdiTBI | -5.4 | -3.73 | 1.26 |  |  |  | 20.9 | 3.59 | 0.0066 | 1.1 | TGBC | No |  |  | No |  |  | 10.1002/aelm.201500313
PAIID-BT-C1 | -5.66 | -3.62 | 1.54 |  | 61.1 | 3 | 23.2 | 3.8 | 0.47 | 3.63 | BGBC | No |  |  | Yes | 180 | Air | 10.1021/acs.chemmater.6b00154
PAIID-BT-C3 | -5.67 | -3.64 | 1.5 |  | 50.6 | 3.87 | 24.5 | 3.56 | 0.78 | 7.28 | BGBC | No |  |  | Yes | 180 | Air | 10.1021/acs.chemmater.6b00154
PITET | -5.32 | -4.05 | 1.27 |  | 37.6 | 2.38 | 34.5 |  |  | 1.92 | BGTC | No |  |  | Yes | 200 |  | 10.1039/C5CC02026C
PIIG-BT | -5.68 | -3.54 |  |  | 25 | 1.32 | 22.87 | 3.78 | 0.22 |  | BGTC | No |  |  | Yes | 150 | N2 | 10.1039/C3CC48013E
BDPPV | -6.12 | -4.1 | 1.42 |  | 37.6 | 2.38 | 32.3 | 3.55 | 1.1 |  | TGBC | No |  |  | Yes | 200 |  | 10.1021/ja403624a
BDOPV-2T | -5.72 | -4.15 | 1.31 |  | 77.2 | 3 | 28.6 | 3.55 | 1.74 |  | TGBC | No |  |  | Yes | 200 |  | 10.1002/adma.201302278
PBIBDF-TVT | -5.43 | -4.09 | 1.22 |  | 28.07 | 1.72 | 29.45 | 3.51 | 0.55 |  | BGTC | No |  |  | Yes | 180 | N2 | 10.1039/C4PY01683A
PBIBDF-TAT | -5.6 | -4.11 | 1.37 |  | 23.95 | 1.83 | 29.83 | 3.49 | 0.13 |  | BGTC | No |  |  | Yes | 180 | N2 | 10.1039/C4PY01683A
PBIBDF-TT | -5.57 | -4.1 | 1.28 |  | 26.5 | 1.65 | 28.96 | 3.45 | 0.65 |  | BGTC | No |  |  | Yes | 150 | N2 | 10.1039/C4PY01683A
AzaBDOPV-2T | -5.8 | -4.37 | 1.32 |  | 51.6 | 2.62 | 28.4 | 3.44 | 3.22 |  | TGBC | No |  |  | Yes | 200 |  | 10.1039/c6sc01380e
PIDTOBT | -5.78 | -4.09 | 1.43 |  | 25.9 | 2.7 | 25.9 |  | 0.18 |  | BGBC | No |  |  | Yes | 200 | N2 | 10.1039/C6RA03221D
PIDTOBTz | -5.99 | -4.18 | 1.62 |  | 14.3 | 2.5 | 25.9 |  | 0.017 |  | BGBC | No |  |  | Yes | 150 | N2 | 10.1039/C6RA03221D
PIDTOTT | -5.92 | -3.98 | 1.42 |  | 23.5 | 2.15 |  | 3.76 | 0.14 |  | BGBC | No |  |  | Yes | 200 |  | 10.1002/anie.201508781
P(T-iI) | -5.57 | -3.86 | 1.61 |  | 26 | 2.1 | 23.5 | 3.7 | 0.1 | 0.04 | BGBC | No |  |  | Yes | 150 | N2 | 10.1021/acs.chemmater.5b03968
PII2T | -5.31 | -3.74 | 1.57 |  | 72.8 | 1.95 | 28.8 | 3.56 | 0.07 | 1.27 | TGBC | No |  |  | Yes | 180 |  | 10.1021/ja310283f
PIID-VBBT | -5.72 | -3.51 | 1.75 |  | 30.2 | 3.46 | 20.37 | 3.64 | 0.04 | 0.076 | BGTC | No |  |  | Yes | 220 |  | 10.1021/cm500800u
PIID-ABBT | -5.68 | -3.49 | 1.68 |  | 23.7 | 4.09 | 21.92 | 3.68 | 0.086 | 0.03 | BGTC | No |  |  | Yes | 220 |  | 10.1021/cm500800u
PIIG-BTz | -5.86 | -4.14 | 1.72 |  | 27.2 | 2.4 | 20.5 | 3.57 | 0.022 | 0.03 | TGBC | No |  |  | Yes | 150 |  | 10.1007/s11426-015-0511-9
IGT-BT | -4.86 | -3.73 | 0.92 |  | 40 | 2.25 | 20 | 3.6 | 0.14 | 0.16 | TGBC | No |  |  | Yes | 300 | N2 | 10.1039/C2CC30169E
PTIID-TVT | -5.38 | -3.76 | 1.62 | 42.3 | 23 | 1.84 | 31.02 | 3.54 | 0.0015 | 0.12 | BGTC | No |  |  | Yes | 175 |  | 10.1021/acsami.5b00073
PTIID-TCNT | -5.62 | -3.82 | 1.8 | 87.1 | 38.02 | 1.87 | 30.22 | 3.55 | 0.19 | 0.07 | BGTC | No |  |  | Yes | 175 |  | 10.1021/acsami.5b00073
PTIID-TAT | -5.65 | -3.78 | 1.87 | 55.1 | 33.02 | 1.67 | 28.72 | 3.62 | 0.03 | 0.43 | BGTC | No |  |  | Yes | 175 |  | 10.1021/acsami.5b00073
P2 | -4.8 | -3.7 | 1.13 |  | 30 | 2.3 | 21.5 | 3.6 | 0.2 | 0.2 | TGBC | No |  |  | Yes | 300 | N2 | 10.1002/adfm.201402307
P1 | -4.9 | 3.9 | 1.05 |  | 19 | 1.59 | 21.5 | 3.6 | 0.7 | 0.4 | TGBC | No |  |  | Yes | 300 | N2 | 10.1002/adfm.201402307
P3 | -4.8 | -3.6 | 1.19 |  | 20 | 2.05 | 21.5 | 3.6 | 0.1 | 0.4 | TGBC | No |  |  | Yes | 300 | N2 | 10.1002/adfm.201402307
PAIID-BT-C1 | -5.66 | -2.04 |  |  | 61.1 | 3 | 23.2 | 3.8 | 0.47 | 0.45 | TGBC | No |  |  | Yes | 180 | Air | 10.1021/acs.chemmater.6b00154
PAIID-BT-C3 | -5.67 | -3.64 |  |  | 50.6 | 3.87 | 24.5 | 3.56 | 0.78 | 2.33 | TGBC | No |  |  | Yes | 180 | Air | 10.1021/acs.chemmater.6b00154
P2 | -5.6 | -3.7 | 1.6 |  | 49.8 | 1.76 | 22.8 | 3.75 | 0.035 | 0.11 | BGBC | No |  |  | Yes | 200 | N2 | 10.1039/C5TC00447K
PBIBDF-HH | -5.63 | -4.06 | 1.19 |  | 17.4 | 1.85 | 24.53 | 3.55 | 1.23 | 0.37 | BGTC | No |  |  | Yes | 175 | N2 | 10.1039/c6tc01617k 10.1039/C3CC48695H
PBIBDF-TT | -5.73 | -4.01 | 1.24 |  | 19.4 | 1.98 | 24.72 | 3.55 | 0.7 | 0.17 | BGTC | No |  |  | Yes | 200 | N2 | 10.1039/c6tc01617k
PBIBDF-HT | -5.68 | -4.05 | 1.25 |  | 10.2 | 1.48 | 23.61 | 3.61 | 0.175 | 0.0018 | BGTC | No |  |  | Yes | 175 | N2 | 10.1039/c6tc01617k
BDOPV-TT | -5.7 | -3.9 |  |  | 20.9 | 2.86 | 26.8 | 3.45 | 1.37 | 1.7 | TGBC | No |  |  | Yes | 180 |  | 10.1021/acs.chemmater.5b00018
BDOPV-BDT | -5.78 | -3.9 |  |  | 13.9 | 2.14 | 24.9 |  | 0.11 | 0.12 | TGBC | No |  |  | Yes | 180 |  | 10.1021/acs.chemmater.5b00018
BDOPV-BDSe | -5.74 | -3.9 |  |  | 19.2 | 2.56 | 28.3 | 3.5 | 0.16 | 0.1 | TGBC | No |  |  | Yes | 180 |  | 10.1021/acs.chemmater.5b00018
PBTPBF-BT | -5.18 | -3.94 | 0.71 |  | 22.4 | 1.81 | 26.3 | 3.52 | 0.22 | 0.61 | BGTC | No |  |  | Yes | 180 | N2 | 10.1039/C5PY00161G
PBTPBF-HH | -4.96 | -3.83 | 0.81 |  | 21.96 | 2.55 | 23.03 | 3.53 | 0.11 | 0.45 | BGTC | No |  |  | Yes | 210 | N2 | 10.1016/j.dyepig.2016.10.017
PBTPBF-TT | -5.1 | -3.7 | 0.86 |  | 13.69 | 2.11 | 23.05 | 3.56 | 0.19 | 0.86 | BGTC | No |  |  | Yes | 210 | N2 | 10.1016/j.dyepig.2016.10.017
PINDFBT | -5.65 | -3.84 | 1.41 |  | 43.1 | 4.8 | 28.4 |  | 0.5 | 0.51 | BGBC | No |  |  | Yes | 150 |  | 10.1039/c5cc03917g
PINDFTT | -5.76 | -3.79 | 1.45 |  | 27.6 | 4.9 | 28.4 |  | 0.14 | 0.12 | BGBC | No |  |  | Yes | 200 |  | 10.1039/c5cc03917g
IBDF or P1 | -5.6 | -3.71 | 1.23 |  | 128 | 2.89 | 27.1 | 3.55 | 0.088 | 0.19 | BGBC | No |  |  | Yes | 150 |  | 10.1039/c5cc01021g
IBDP or P2 | -5.71 | -3.7 | 1.22 |  | 158 | 1.59 | 25.2 |  | 0.075 | 0.1 | BGBC | No |  |  | Yes | 200 |  | 10.1039/c5cc01021g
P2 | -5.16 | -3.58 |  |  | 82.1 | 2.07 | 24.52 |  | 0.18 | 0.41 | TGBC | No |  |  | Yes | 200 | Air | 101
P3 | -5.24 | -3.58 |  |  | 46.2 | 5.31 | 23.67 | 3.64 | 0.16 | 0.45 | TGBC | No |  |  | Yes | 200 | Air | 101
P4 | -5.38 | -3.71 |  |  | 35.5 | 7.18 | 23.05 |  | 0.071 | 0.32 | TGBC | No |  |  | Yes | 200 | Air | 101
PIBDTBT-40 | -5.6 | -4.06 | 1.23 |  | 21 | 2.3 | 29.2 | 3.9 | 0.14 | 0.1 | BGBC | No |  |  | Yes | 200 | N2 | 10.1016/j.orgel.2016.05.003
NDI-Ph | -5.173 | -3.15 | 1.55 |  | 6.81 | 1.99 | 19.82 | 4.06 | 0.8 |  | BGTC | No |  |  | Yes | 150 | N2 | 10.1021/cm501780p
NDI-BT | -5.14 | -3.03 | 1.72 |  | 5.17 | 1.28 | 18.26 | 4 | 0.2 |  | BGTC | No |  |  | Yes | 150 | N2 | 10.1021/cm501780p
P(NDI2OD-T2) | -5.36 | -3.91 | 1.45 |  | 47.8 | 5.53 |  |  | 0.06 |  | BGTC | No |  |  | Yes | 110 |  | 10.1021/ja805407g
P(NDI2OD-T2) | -5.45 | -4 | 1.45 |  | 52.5 | 5.51 |  |  | 0.85 |  | TGBC | No |  |  | Yes | 110 | Vacuum | 10.1038/nature07727
PNVT-10 | -5.62 | -3.9 |  |  | 23.7 | 2.46 | 25.58 | 3.78 | 1.57 | 0.3 | TGBC | No |  |  | Yes | 200 | N2 | 10.1021/cm401130n
PNBT | -5.9 | -3.77 |  |  | 36.7 | 4.05 |  | 3.69 | 3.1 | 0.7 | TGBC | No |  |  | Yes | 200 |  | 10.1002/ADMA.201602410
PNBTF | -6.24 | -3.85 |  |  | 48.5 | 4.57 |  | 3.73 | 2.2 |  | TGBC | No |  |  | Yes | 200 |  | 10.1002/ADMA.201602410
PNBS | -5.84 | -3.81 |  |  | 39.7 | 3.72 |  | 3.67 | 8.5 | 1.7 | TGBC | No |  |  | Yes | 200 |  | 10.1002/ADMA.201602410
PNBSF | -6.2 | -3.88 |  |  | 56.1 | 4.25 |  | 3.72 | 3.5 |  | TGBC | No |  |  | Yes | 200 |  | 10.1002/ADMA.201602410
PPP24-H | -5.85 | -3.75 | 1.5 |  | 9.97 | 1.53 |  | 4.1 | 0.05 |  | BGTC | No |  |  | No |  |  | 10.1021/ma3005058
PNDIFT(L) | -5.86 | -3.93 | 1.48 |  | 13.6 | 1.53 |  | 3.74 | 0.05 | 0.22 | BGTC | No |  |  | Yes | 200 |  | 10.1021/acs.macromol.5b00369
PNDTI-BTz | -6 | -4.1 | 1.5 |  | 14.4 | 2.93 | 26.9 |  | 0.1 |  | BGTC | No |  |  | Yes | 320 | N2 | 10.1021/ma502306f
PNDTI-BT-C8-C12 or PNDTI-BT-DT | -5.6 | -4.4 | 1.2 |  | 27.1 | 3.3 |  |  | 0.27 | 0.1 | BGTC | No |  |  | No |  |  | 10.1021/ja404753r
PNDTI-TT | -5.7 | -4.1 | 1.3 |  | 19 | 2.6 | 25.13 | 3.49 | 0.26 | 0.046 | BGTC | No |  |  | Yes | 320 | N2 | 10.1021/acs.macromol.5b02658
PNDTI-NTz | -5.6 | -4.2 |  |  | 15.7 | 1.73 |  | 3.53 | 0.21 |  | BGTC | No |  |  | Yes | 320 | N2 | 10.1021/ma502306f
PNBTDIV | -5.73 | -3.86 | 1.87 |  | 88.8 | 2.47 | 22.6 | 3.4 | 0.015 |  | BGTC | No |  |  | Yes | 200 | Ar | 10.1039/c4py00566j
PDI-Ph | -5.49 | -3.08 | 1.59 |  | 16.08 | 1.74 | 25.81 | 4.12 | 0.04 |  | BGTC | No |  |  | Yes | 150 | N2 | 10.1021/cm501780p
PDI-BT | -5.89 | -3.49 | 1.57 |  | 30.62 | 1.16 | 28.02 | 4.1 | 0.032 |  | BGTC | No |  |  | Yes | 150 | N2 | 10.1021/cm501780p
P(PDI2OD-T2) | -5.61 | -3.96 |  |  | 11 | 2.9 |  |  | 0.002 |  | BGTC | No |  |  | Yes | 110 |  | 10.1021/ja805407g
P2 | -5.7 | -3.9 | 1.6 | [5 empty] | 0.038 |  | BGBC | No |  |  | Yes | 170 | Vacuum | 10.1021/ma302428x
P1 | -5.8 | -4 | 1.55 |  | 15 | 1.1 | 29.4 |  | 0.075 |  | BGBC | No |  |  | Yes | 170 | Vacuum | 10.1021/ma302428x
PNP24-H | -5.83 | -3.79 |  |  | 11.82 | 1.57 |  | 4.1 | 0.05 |  | BGTC | No |  |  | No |  |  | 10.1021/ma3005058
P1 | -3.7 | -5.56 | 1.86 |  | 10.7 | 1.6 | 27.5 |  | 0.3 | 0.04 | TGBC | No |  |  | Yes | 110 | Vacuum | 10.1002/adma.201201014
P(DTCBTZ) | -5.54 | -3.72 |  |  | 5.3 | 3.4 |  | 3.5 | 0.019 | 0.018 | BGTC | No |  |  | Yes | 150 | Vacuum | 10.1016/j.orgel.2014.11.001
P3 | -5.05 |  |  |  | 16 | 2.06 | 24.31 | 3.74 |  | 1.29 | BGTC | No |  |  | Yes | 260 |  | 10.1021/ma400544s
PBTPDEBT | -5.65 | -3.9 | 1.74 |  | 17.7 | 3.13 | 24.1 | 3.52 |  | 0.087 | BGTC | No |  |  | Yes | 250 |  | 10.1002/pola.27963
PBTPDEBS | -5.61 | -3.95 | 1.66 |  | 14.5 | 3.74 | 23.1 | 3.6 |  | 0.17 | BGTC | No |  |  | Yes | 250 |  | 10.1002/pola.27963
P1 | -5.72 | -4.01 | 1.71 |  | 62.5 | 2.89 | 26.07 | 3.48 | 1.02 | 0.33 | BGTC | No |  |  | Yes | 160 | N2 | 10.1002/adfm.201604286
P2 | -5.85 | -4.1 | 1.75 |  | 61.3 | 4.38 | 25.33 | 3.47 | 0.36 | 0.16 | BGTC | No |  |  | Yes | 160 | N2 | 10.1002/adfm.201604286
P1 | -6.28 | -3.47 | 2 |  | 3.59 | 2.2 | 25.1 | 3.43 | 0.011 |  | BGTC | No |  |  | Yes | 240 | N2 | 10.1021/ja710815a
P2 | -5.88 | -3.04 | 1.9 |  | 1.81 | 1.38 | 21.7 | 3.43 |  | 0.01 | BGTC | No |  |  | Yes | 180 | N2 | 10.1021/ja710815a
PhBT12 | -5.12 | -3.48 | 1.64 |  | 207.5 |  | 28.1 | 3.6 |  | 0.28 | BGBC | No |  |  | Yes | 200 | Air | 10.1021/ja810050y
P(iso-NDI2DT-TBT) | -5.58 | -3.58 |  |  | 20.1 | 2.9 | 27.4 |  |  | 0.82 | BGBC | No |  |  | Yes | 120 | Vacuum | 10.1039/C5PY01709B
pIDTTBT | -5.41 | -3.7 | 1.71 |  | 75.6 | 2.59 | 18 | 4 |  | 8.7 | TGBC | No |  |  | Yes | 270 | N2 | 10.1002/adma.201504092
P1 | -5.1 | -3.4 | 1.7 |  | 10.2 | 2.63 | 26.6 | 3.7 |  | 0.17 | BGBC | No |  |  | Yes | 200 |  | 10.1021/ja0683537
POD2T-DTBT | -5.18 | -3.59 | 1.59 |  | 35 | 1.63 |  |  |  | 0.2 | BGTC | No |  |  | Yes | 200 | Vacuum | 10.1002/adma.201003903
PTBT14 | -5.55 | -3.6 | 1.75 |  | 27 | 1.5 | 30.2 | 3.9 |  | 0.02 | BGTC | No |  |  | No | 150 |  | 10.1021/ma402588m
PTTBT14 | -5.37 | -3.6 | 1.73 |  | 13 | 2.1 | 23 | 3.89 |  | 0.26 | BGTC | No |  |  | No | 250 |  | 10.1021/ma402588m
SiIDT-DTBT | -5.2 | -3.4 | 1.7 |  | 22.3 | 2.54 | 17.4 |  |  | 0.28 | TGBC | No |  |  | Yes | 180 | N2 | 10.1002/adfm.201102941
PTTTT2T | -5.32 | -3.39 | 1.93 |  | 6.95 | 1.5 |  |  |  | 0.022 | BGBC | No |  |  | Yes | 160 | Vacuum | 10.1021/acs.macromol.5b01243
SiIDT-2FDTBT | -5.1 | -3.4 | 1.7 |  | 26.4 | 2.69 | 16.6 |  |  | 0.19 | TGBC | No |  |  | Yes | 180 | N2 | 10.1002/adfm.201102941
PTBTz | -5.24 | -3.37 | 1.87 |  | 7 | 2 | 18.72 |  |  | 0.007 | BGTC | No |  |  | Yes | 145 | N2 | 10.1021/cm4042346
PTBTz-OR | -5.2 | -3.23 | 1.97 |  | 35 | 2.21 |  | 4.46 |  | 0.019 | BGTC | No |  |  | Yes | 130 | N2 | 10.1021/cm4042346
PTBTz-F | -5.36 | -3.44 | 1.92 |  | 7.5 | 1.19 | 19.94 | 3.65 |  | 1.9 | BGTC | No |  |  | Yes | 305 | N2 | 10.1021/cm4042346
PNTz4T | -5.14 | -3.46 | 1.56 |  | 52.9 | 2.1 | 22.4 | 3.5 |  | 0.56 | BGTC | No |  |  | Yes | 200 |  | 10.1021/acs.chemmater.5b03124
PαNDTDTNT | -5.4 | -3.64 | 1.58 |  | 67.3 | 1.3 | 23.2 | 3.56 |  | 0.214 | BGBC | No |  |  | Yes | 200 |  | 10.1002/adfm.201502338
PNSz4T | -5.22 | -3.55 | 1.56 |  | 28.7 | 2.1 |  |  |  | 0.04 | BGTC | No |  |  | Yes | 200 |  | 10.1021/acs.chemmater.5b03124
PNOz4T | -5.48 | -3.65 | 1.52 |  | 49.7 | 4.8 | 22.4 | 3.5 | 1 | 0.28 | BGTC | No |  |  | Yes | 200 |  | 10.1021/acs.chemmater.5b03124
PCDTPT | -5.2 | -3.4 | 1.8 |  | 50 |  | 24.7 | 3.5 |  | 52.7 | BGBC | No |  |  | No |  | N2 | 10.1021/nl500758w
P1 | -4.91 | -3.63 | 1.31 |  | 41.2 | 2.47 | 22.4 | 3.83 | 0.41 | 1.5 | BGBC | No |  |  | Yes | 160 | Glovebox | 10.1021/ja508807m
P2 | -5.03 | -3.65 | 1.41 |  | 68.2 | 4.13 | 14.6 | 4.13 | 0.09 | 0.14 | BGBC | No |  |  | Yes | 160 | Glovebox | 10.1021/ja508807m
INDT-T | -4.24 | -3.02 | 1.22 |  | 15.7 | 3.15 | 23 | 2.3 | 0.48 | 0.23 | TGBC | No |  |  | Yes | 200 |  | 10.1021/acs.macromol.5b00542
INDT-S | -4.99 | -3.77 | 1.22 |  | 25 | 3.32 | 22.8 | 3.62 | 0.99 | 0.2 | TGBC | No |  |  | Yes | 190 |  | 10.1021/acs.chemmater.6b03671
INDT-P | -5.14 | -3.74 | 1.4 |  | 29 | 3.55 | 26.5 | 3.5 | 0.028 | 0.002 | TGBC | No |  |  | Yes | 190 |  | 10.1021/acs.chemmater.6b03671
INDT-BT | -4.97 | -3.74 | 1.23 |  | 40 | 2.98 | 23.3 | 3.66 | 3.11 | 0.52 | TGBC | No |  |  | Yes | 190 |  | 10.1021/acs.chemmater.6b03671
PBPDT | -5.06 | -3.62 | 1.13 |  | 37 | 2.4 | 23.2 |  | 0.16 | 0.22 | BGBC | No |  |  | Yes | 160 | N2 | 10.1021/acs.macromol.6b01440
PBPDT-Si | -5.01 | -3.65 | 1.12 |  | 28 | 2.4 | 24.5 | 3.6 | 0.87 | 0.74 | BGBC | No |  |  | Yes | 200 | N2 | 10.1021/acs.macromol.6b01440
PBPDSe | -4.88 | -3.65 | 1.14 |  | 52 | 3.1 | 21 |  | 0.05 | 0.22 | BGBC | No |  |  | Yes | 160 | N2 | 10.1021/acs.macromol.6b01440
PBPDSe-Si | -4.82 | -3.69 | 1.12 |  | 13 | 2.2 | 26 | 3.7 | 0.35 | 0.52 | BGBC | No |  |  | Yes | 160 | N2 | 10.1021/acs.macromol.6b01440
P-BPDTT | -5 | -3.7 | 1.1 |  | 7.2 | 2.22 | 20.43 | 4.22 | 0.82 | 1.24 | BGBC | No |  |  | Yes | 200 | Vacuum | 10.1021/ma5003694
P-BPDBT | -5 | -3.6 | 1.2 |  | 4.8 | 2.08 | 20.82 | 3.63 |  | 1.37 | BGBC | No |  |  | Yes | 120 | Vacuum | 10.1021/ma5003694
BPDDTE | -5.01 | -3.62 | 1.14 |  | 7.4 | 2.32 | 19.6 |  | 0.095 | 0.245 | BGBC | No |  |  | Yes | 200 | Vacuum | 10.1002/cjoc.201400423
BPDBDTE | -5.12 | -3.65 | 1.26 |  | 12.4 | 2.36 | 19.5 |  | 0.081 | 0.109 | BGBC | No |  |  | Yes | 200 | Vacuum | 10.1002/cjoc.201400423
P66TET-3OD | -5.74 | -3.45 | 1.65 |  | 35 | 2.68 | 19.6 | 3.41 | 0.34 |  | TGBC | No |  |  | Yes | 200 |  | 10.1039/c6py00143b
P66TET-4OD | -5.8 | -3.52 | 1.6 |  | 20.4 | 2.62 |  |  | 0.51 |  | TGBC | No |  |  | Yes | 200 |  | 10.1039/c6py00143b
P(NTDT-BDT) | -5.33 | -3.67 | 1.66 |  | 60.7 | 3.15 |  | 3.74 |  | 0.0034 | BGTC | No |  |  | Yes |  |  | 10.1021/acs.macromol.6b01680
PBFI-T | -5.45 | -3.8 | 1.29 | 175 | 47.55 | 3.68 | 26 | 4 | 0.3 |  | TCBG | No |  |  | Yes | 200 | N2 | 10.1021/ja407471b
PBFI-BT | -5.14 | -3.74 | 0.94 |  |  |  | 31 | 3.5 | 0.09 |  | BGTC | No |  |  | Yes |  | N2 | 10.1021/ja407471b
PBBTTT | -4.36 | -3.8 | 0.56 |  | 15.1 | 1.94 | 21.84 | 3.53 | 0.7 | 1 | BGBC | No |  |  | Yes | 240 | N2 | 10.1002/adma.201103836
PBBTCD | -4.8 | -4 | 0.6 |  | 17 | 2.8 |  |  | 0.1 | 0.13 | BGBC | No |  |  | Yes | 240 | N2 | 10.1002/adma.201101134
PBBTSiD | -4.8 | -4.1 | 0.6 |  | 18 | 2.8 |  |  | 0.016 | 0.0025 | BGBC | No |  |  | Yes | 240 | N2 | 10.1002/adma.201101134
PBBTFL | -5.1 | -3.9 | 1.2 |  | 11 | 2.8 |  |  | 0.007 | 0.0017 | BGBC | No |  |  | Yes | 160 | N2 | 10.1002/adma.201101134
PBBTPD | -4.8 | -4.2 | 0.55 |  | 14 | 2.8 |  |  | 0.011 | 0.011 | BGBC | No |  |  | Yes | 260 | N2 | 10.1002/adma.201101134
PBBT6DPP | -4.55 | -3.9 | 0.65 | 13 | 8.7 | 1.5 |  |  | 1.36 | 0.83 | BGBC | No |  |  | Yes | 200 | N2 | 10.1021/ja205566w
PBBT12DPP | -4.55 | -3.9 | 0.65 | 15.8 | 88 | 1.8 | 24 |  | 1.32 | 1.17 | BGBC | No |  |  | Yes | 240 | N2 | 10.1021/ja205566w
PSeS | -5.34 | -3.86 | 0.98 |  | 20.3 | 3.53 |  | 3.51 | 0.087 | 0.0073 | BGTC | No |  |  | Yes | 190 | glovebox | 10.1021/acs.macromol.5b00802
PSN | -5.21 | -3.48 | 1.3 |  | 30 | 2.38 |  | 3.49 |  | 0.65 | BGTC | No |  |  | Yes | 170 | glovebox | 10.1021/acs.macromol.5b00802
PSeN | -5.17 | -3.53 | 1.19 |  | 12.6 | 2.21 |  | 3.55 | 0.0078 | 0.0017 | BGTC | No |  |  | Yes | 150 | glovebox | 10.1021/acs.macromol.5b00802
PBDTTQ-1 | -5.5 | -3.86 | 1.18 |  | 37.3 | 2.43 | 25 |  |  |  | BGTC | No |  |  | Yes | 150 | N2 | 10.1021/ma401938m
PBDTTQ-2 | -5.48 | -4.01 | 1.03 |  | 11.8 | 1.66 | 22 |  | 0.0006 | 0.0012 | BGTC | No |  |  | Yes | 150 | N2 | 10.1021/ma401938m
PBDTTQ-3 | -5.05 | -4.08 | 0.76 |  | 76.3 | 3.63 | 27.3 | 3.6 | 0.21 | 0.22 | BGBC | No |  |  | Yes | 180 |  | 10.1021/cm502563t
PTTQT | -5.4 | -3.91 | 1.49 |  | 17.7 | 2.21 | 23.9 |  | 0.0011 | 0.0013 | BGBC | No |  |  | No |  |  | 10.1021/ja2057709
PPTQT | -5.5 | -3.96 | 1.27 |  | 18.3 | 3.56 | 27.1 |  | 0.042 | 0.028 | BGBC | No |  |  | No |  |  | 10.1021/ja2057709
P1 | -5.17 | -4.21 | 0.71 |  | 274 | 6.3 | 37.6 | 4.46 | 0.014 | 0.03 | BGTC | No |  |  | No |  |  | 10.1021/ja410527n
P2 | -5.21 | -4.29 | 0.64 |  | 45 | 6.3 | 37 | 4.46 | 0.02 | 0.0011 | BGTC | No |  |  | No |  |  | 10.1021/ja410527n
PAPhTQ | -5.1 | -3.94 | 0.99 |  | 100.9 | 6.49 | 25 | 3.6 | 0.02 | 0.11 | BGBC | No |  |  | Yes | 180 |  | 10.1021/cm502563t
BPP-T | -5.34 | -3.58 | 1.76 |  | 37 | 1.13 | 21.5 |  | 0.03 | 0.012 | TGBC | No |  |  | Yes | 100 | N2 | 10.1039/c4tc01790k
BPP-2T | -5.63 | -4.05 | 1.58 |  | 17 | 2.47 | 18.7 |  | 0.001 |  | TGBC | No |  |  | Yes | 100 | N2 | 10.1039/c4tc01790k
BPP-TT | -5.68 | -4.07 | 1.61 |  | 15 | 3.41 | 17.7 |  | 0.001 |  | TGBC | No |  |  | Yes | 100 | N2 | 10.1039/c4tc01790k
BPP-CPDT | -5.44 | -3.95 | 1.49 |  | 21 | 1.96 | 18.9 |  | 0.01 |  | TGBC | No |  |  | Yes | 100 | N2 | 10.1039/c4tc01790k
BPP-BT | -5.84 | -3.99 | 1.85 |  | 54 | 1.25 | 18.6 |  | 0.01 |  | TGBC | No |  |  | Yes | 100 | N2 | 10.1039/c4tc01790k
PBDP-Se | -5.32 | -3.59 | 1.64 |  | 74 | 1.74 | 21.82 |  | 0.022 | 0.017 | TGBC | No |  |  | Yes | 200 | N2 | 10.1021/am405917a
PBDP-Fu | -5.37 | -3.6 | 1.67 |  | 47 | 1.64 | 22.36 |  | 0.00058 | 0.0048 | TGBC | No |  |  | Yes | 200 | N2 | 10.1021/am405917a
PBDPDP-B | -5.39 | -3.35 | 1.9 |  | 20 | 2.08 |  |  | 0.0024 |  | BGTC | No |  |  | Yes | 240 | N2 | 10.1021/ma2017293
BPT-T | -5.27 | -4.24 | 1.03 |  | 34 | 1.67 | 18 |  | 0.1 | 0.2 | TGBC | No |  |  | Yes | 175 |  | 10.1039/c3cc40811f
BPT-2T | -5.33 | -4.16 |  |  | 5 | 3.3 |  |  | 0.01 | 0.08 | TGBC | No |  |  | Yes | 175 |  | 10.1039/c3cc40811f
DPIDT-T | -5.4 | -3.8 | 1.57 |  | 25 | 1.6 |  |  | 0.04 | 0.05 | TGBC | No |  |  | Yes | 180 | N2 | 10.1039/c3tc30184b
DPIDT-P | -5.2 | -3.5 | 1.68 |  | 106 | 1.7 |  |  |  | 0.08 | TGBC | No |  |  | Yes | 180 | N2 | 10.1039/c3tc30184b
DPIDT-2T | -5.3 | -3.7 | 1.58 |  | 10 | 1.9 | 20 | 3.6 | 0.04 | 0.09 | TGBC | No |  |  | Yes | 180 | N2 | 10.1039/c3tc30184b
P2 | -5.29 | -3.55 | 1.7 |  | 74.7 | 4.97 | 25.4 | 3.6 |  | 0.15 | BGTC | No |  |  | Yes | 180 | N2 | 10.1039/c4py00272e
P1 | -5.14 | -3.57 | 1.66 |  | 76.9 | 2.28 | 24.3 | 3.57 |  | 0.58 | BGTC | No |  |  | Yes | 200 | N2 | 10.1039/c4py00272e
PPQ2T-BT-24 | -5.3 | -3.27 | 2.03 |  | 38.9 | 3.68 | 23.3 | 3.6 |  | 0.0064 | BGBC | No |  |  | Yes | 250 | N2 | 10.1039/C5TC02472B
PQA2T-12 | -5.2 | -3.1 | 2.1 |  | 12 | 2.33 | 22.6 | 3.6 |  | 0.27 | BGTC | No |  |  | Yes | 150 | N2 | 10.1021/cm300514z
PQA3T | -5.2 | -3.1 | 2.1 |  | 11 | 1.9 | 21 | 3.6 |  | 0.24 | BGTC | No |  |  | Yes | 150 | N2 | 10.1021/cm300514z
PQTE | -5.26 | -3.38 | 1.88 |  | 20.6 | 1.15 | 21.6 | 3.49 |  | 0.67 | BGTC | No |  |  | Yes | 150 | N2 | 10.1039/c5py00103j
PQB | -5.26 | -3.31 | 1.77 |  | 16.2 | 2.5 |  |  |  | 0.00577 | BGTC | No |  |  | Yes | 160 | N2 | 10.1039/c3tc00550j
PQBOC8 | -5.31 | -3.06 | 1.88 |  | 40.4 | 1.8 | 21.5 | 4 |  | 0.3 | BGTC | No |  |  | Yes | 160 | N2 | 10.1039/c3tc00550j
PEPD2T-2 | -5.5 | -3.42 | 2.08 |  | 10.7 |  | 25.8 |  |  | 0.4 | BGTC | No |  |  | Yes | 240 |  | 10.1021/acsami.5b07715
1 | −5.2 | −3.5 |  |  | 110 | 4.55 | 18.4 | 3.43 |  | 10.5 | BGBC | No |  |  | Yes | 160 | Vacuum | https://doi.org/10.1038/srep00754
IDT-BT | −5.4 | -3.5 |  |  | 38 | 2.84 |  | 4.1 |  | 1.25 | TGBC | No |  |  | Yes | 100 | N2 | https://doi.org/10.1021/ja1049324
C16IDT-BT |  |  |  |  | 80 | 2 | 26 | 3.8 |  | 3.6 |  | No |  |  | Yes | 150 |  | https://doi.org/10.1038/ncomms3238
PDVT-8 | -5.3 | -3.48 | 1.82 | 180 | 70 | 2.57 | 19.44 | 3.72 |  | 4.5 | BGBC | No |  |  | Yes | 180 | Air | https://doi.org/10.1002/adma.201201318
PDVT-10 | -5.28 | -3.52 | 1.76 | 183 | 73.5 | 2.49 | 21.11 | 3.66 |  | 8.2 | BGBC | No |  |  | Yes | 180 | Air | https://doi.org/10.1002/adma.201201318
pIDTTBT | −5.40 | -3.7 |  |  | 76 | 2.6 | 18 | 4 |  | 8.7 | TGBC | No |  |  | Yes | 270 | N2 | https://doi.org/10.1002/adma.201504092
PTIIG-Np | -5.12 | -3.49 |  |  | 21 | 4.87 | 24.8 | 3.6 | 0.092 | 14.4 | TGBC | No |  |  | Yes | 310 | N2 | https://doi.org/10.1021/ja504537v
P-24-DPPDTSE | -5.33 | -3.83 | 1.5 |  | 33.53 | 1.78 | 21.5 | 3.7 |  | 4.4 | BGTC | No |  |  | Yes | 200 |  | 10.1021/ja405112s
P-29-DPPDTSE | -5.27 | -3.79 | 1.48 |  | 35.8 | 1.62 | 26.9 | 3.58 |  | 12.04 | BGTC | No |  |  | Yes | 200 | N2 | https://doi.org/10.1021/ja405112s
25-DPP-SVS | −5.15 | −3.84 |  |  | 23.7 | 1.6 | 25.2 | 3.6 |  | 4.59 | BGTC | No |  |  | Yes | 200.0 | N2 | https://doi.org/10.1021/cm504545e
26-DPP-SVS | −5.13 | −3.86 |  |  | 19.8 | 1.17 | 27.8 | 3.6 |  | 0.5 | BGTC | No |  |  | Yes | 200.0 | N2 | https://doi.org/10.1021/cm504545e
27-DPP-SVS | −5.19 | −3.93 |  |  | 31.4 | 1.55 | 25.2 | 3.6 |  | 4.23 | BGTC | No |  |  | Yes | 200.0 | N2 | https://doi.org/10.1021/cm504545e
28-DPP-SVS | −5.17 | −3.92 |  |  | 25.6 | 1.29 | 27.6 | 3.6 |  | 0.54 | BGTC | No |  |  | Yes | 200.0 | N2 | https://doi.org/10.1021/cm504545e
29-DPP-SVS | −5.14 | −3.91 |  |  | 34.1 | 1.71 | 26.4 | 3.6 |  | 13.9 | BGTC | No |  |  | Yes | 200.0 | N2 | https://doi.org/10.1021/cm504545e
30-DPP-SVS | −5.16 | −3.93 |  |  | 38.5 | 1.56 | 28 | 3.6 |  | 10.3 | BGTC | No |  |  | Yes | 200.0 | N2 | https://doi.org/10.1021/cm504545e
31-DPP-SVS | −5.12 | −3.87 |  |  | 27.8 | 1.13 | 30.4 | 3.6 |  | 7.27 | BGTC | No |  |  | Yes | 200.0 | N2 | https://doi.org/10.1021/cm504545e
32-DPP-SVS | −5.17 | −3.93 |  |  | 33.2 | 1.14 | 29.4 | 3.6 |  | 4.75 | BGTC | No |  |  | Yes | 200.0 | N2 | https://doi.org/10.1021/cm504545e
P2 | −5.16 | −3.70 |  |  | 15 | 3.1 |  |  |  | 0.6 | BGTC | No |  |  | No |  |  | https://doi.org/10.1021/ja207543g
P3 | −5.23 | −3.69 |  |  | 12 | 2.5 |  |  |  | 0.005 | BGTC | No |  |  | No |  |  | https://doi.org/10.1021/ja207543g
DPPPhF0 | -5.36 | -3.86 | 1.5 |  | 17.4 |  |  | 4.08 | 0.15 | 0.2 | BGTC | No |  |  | Yes | 200 | N2 | https://doi.org/10.1002/adma.201205320
DPPPhF1 | −5.45 | −3.9 | 1.55 |  | 54 |  |  | 4.02 | 0.3 | 0.18 | BGTC | No |  |  | Yes | 200 | N2 | https://doi.org/10.1002/adma.201205320
DPPPhF2 | -5.57 | -3.97 | 1.6 |  | 18.8 |  |  | 3.98 | 0.85 | 0.05 | BGTC | No |  |  | Yes | 250 | N2 | https://doi.org/10.1002/adma.201205320
DPPPhF4 | -5.65 | -4.18 | 1.47 |  | 16.3 |  |  | 3.85 | 2.36 | 0.02 | BGTC | No |  |  | Yes | 280 | N2 | https://doi.org/10.1002/adma.201205320
PDPP[T]2-T | −5.75 | −3.69 |  |  | 34.2 | 3.1 | 19.16 | 3.86 |  | 0.6 | BGBC | No |  |  | Yes | 250.0 | N2 | https://doi.org/10.1002/adfm.201404540
PDPP[T]2-TF2 | −5.91 | −3.70 |  |  | 40.8 | 4 | 19.83 | 3.65 | 0.22 | 0.25 | BGBC | No |  |  | Yes | 200.0 | N2 | https://doi.org/10.1002/adfm.201404540
PDPP-TVT | −5.17 | −3.35 |  |  | 53 | 2.62 |  |  |  | 3.05 | BGTC | No |  |  | Yes | 200.0 | N2 | https://doi.org/10.1002/adma.201502896
PDPP-4FTVT | -5.36 | -3.5 | 1.41 |  | 59.9 | 4.91 | 21.7 | 3.53 | 5.86 | 3.4 | BGTC | No |  |  | Yes | 200 | N2 | https://doi.org/10.1002/adma.201502896
P2 | −5.71 | −4.04 |  |  | 22 | 3 |  |  | 0.51 | 0.8 | BGBC | No |  |  | Yes | 100.0 | N2 | https://doi.org/10.1021/acs.macromol.7b01198
PII2T | −5.42 | −3.70 |  |  | 72.8 | 1.95 | 28.8 | 3.56 | 0.01 | 1.27 | TGBC | No |  |  | Yes | 180.0 |  | https://doi.org/10.1021/ja310283f
PFII2T | −5.60 | −3.88 |  |  | 75.7 | 2.58 | 29 | 3.55 | 0.43 | 1.85 | TGBC | No |  |  | Yes | 180.0 |  | https://doi.org/10.1021/ja310283f
PIID-2FBT | −5.66 | −3.46 |  |  | 57.1 | 2.92 | 24.52 | 3.55 | 2.06 | 5.33 | TGBC | No |  |  | Yes | 180.0 |  | https://doi.org/10.1002/adma.201702115
P1FIID-2FBT | −5.63 | −3.55 |  |  | 50.5 | 2.72 | 23.59 | 3.52 | 6.76 | 6.41 | TGBC | No |  |  | Yes | 180.0 |  | https://doi.org/10.1002/adma.201702115
P2FIID-2FBT | −5.72 | −3.64 |  |  | 59 | 2.48 | 25.03 | 3.5 | 9.7 | 2.75 | TGBC | No |  |  | Yes | 180.0 |  | https://doi.org/10.1002/adma.201702115
P0F | −5.48 | −3.63 |  |  | 88.8 | 1.74 | 20.47 | 3.73 |  | 0.67 | TGBC | No |  |  | Yes | 200.0 | N2 | https://doi.org/10.1002/adma.201606217
P2F | −5.54 | −3.70 |  |  | 165.6 | 1.61 | 22.52 | 3.48 | 2.77 | 3.49 | TGBC | No |  |  | Yes | 200.0 | N2 | https://doi.org/10.1002/adma.201606217
P4F | −5.76 | −3.68 |  |  | 82.7 | 1.88 | 22.4 | 3.54 | 1.63 | 0.89 | TGBC | No |  |  | Yes | 200.0 | N2 | https://doi.org/10.1002/adma.201606217
P6F | −5.82 | −3.83 |  |  | 46.5 | 1.39 | 21.82 | 3.59 | 3.5 | 3.94 | TGBC | No |  |  | Yes | 200.0 | N2 | https://doi.org/10.1002/adma.201606217
P6F-2TC3 | −6.09 | −3.92 |  |  | 88 | 1.94 | 27.44 | 3.47 | 1.35 |  | TGBC | No |  |  | Yes | 200.0 | N2 | https://doi.org/10.1002/adma.201606217
BDPPV | −6.12 | −4.10 |  |  | 37.6 |  | 32.3 | 3.45 | 1.1 |  | TGBC | No |  |  | Yes | 180.0 |  | https://doi.org/10.1021/ja412533d
FBDPPV-1 | −6.19 | −4.26 |  |  | 66.3 | 1.94 | 32.9 | 3.42 | 1.7 |  | TGBC | No |  |  | Yes | 180.0 |  | https://doi.org/10.1021/ja412533d
FBDPPV-2 | −6.22 | −4.30 |  |  | 53.8 | 3.06 | 32.7 | 3.42 | 0.81 |  | TGBC | No |  |  | Yes | 180.0 |  | https://doi.org/10.1021/ja412533d
F4BDOPV-2T | −5.96 | −4.32 |  |  | 38 | 2.74 | 28.4 | 3.52 | 1.24 |  | TGBC | No |  |  | Yes | 160.0 |  | https://doi.org/10.1002/adma.201600541
F4BDOPV-2Se | −5.91 | −4.34 |  |  | 23.8 | 2.87 | 28.6 | 3.55 | 0.64 |  | TGBC | No |  |  | Yes | 160.0 |  | https://doi.org/10.1002/adma.201600541
PNBS | −5.84 | −3.81 |  |  | 39.7 | 3.67 | 23.2 | 3.67 | 8.5 | 1.7 | TGBC | No |  |  | Yes | 200.0 |  | 10.1002/adma.201602410
PNBSF | −6.20 | −3.88 |  |  | 56.1 | 3.72 | 22.9 | 3.72 | 3.5 |  | TGBC | No |  |  | Yes | 200.0 |  | 10.1002/adma.201602410
PNFDTE1 | −5.93 | −4.00 |  |  | 38.9 | 2.31 | 23.7 | 3.7 | 3.2 | 0.00642 | TGBC | No |  |  | Yes | 120.0 | N2 | https://doi.org/10.1021/acs.macromol.7b01169
PDBPyBT | −5.69 | −4.33 |  |  | 26.3 | 3.56 |  | 3.6 | 6.3 | 2.78 | TGBC | No |  |  | Yes | 100.0 | Nitrogen | https://doi.org/10.1002/adma.201305981
PDPP2TBDT (nanowire) | [6 empty] | 21.9 | 3.63 | 0.04 | 7.42 | BGTC | No |  |  | No |  |  | 10.1002/adma.201502617
PDPP2TzBDT (nanowire) |  |  |  |  | 85.2 |  | 19.02 | 3.47 | 5.33 | 5.47 | BGTC | No |  |  | No |  |  | 10.1002/adma.201502617
PQDPP-T | −5.42 | −3.68 |  |  | 119.9 | 1.84 |  | 3.49 | 0.72 | 0.5 | TGBC | No |  |  | Yes | 150.0 |  | https://doi.org/10.1002/adma.201704843
PQDPP-2FT | −5.64 | −3.84 |  |  | 67.4 | 2.01 |  | 3.45 | 6.04 | 0.21 | TGBC | No |  |  | Yes | 150.0 |  | https://doi.org/10.1002/adma.201704843
PDBTz | −5.54 | −3.75 |  |  | 64 | 3.6 |  | 3.5 | 0.31 |  | BGTC | No |  |  | Yes | 150.0 |  | https://doi.org/10.1021/acs.chemmater.5b00173
PSNVTz-DTC16 | −5.21 | −3.72 |  |  | 16.1 | 2.1 | 26.74 | 3.57 | 0.16 | 0.027 | BGTC | No |  |  | Yes | 170.0 | Ar | https://doi.org/10.1002/adfm.201604608
PAIID-BT-C3 | −5.67 | −3.64 |  |  | 50.6 | 3.87 | 24.5 | 3.56 | 0.78 | 2.33 | TGBC | No |  |  | Yes | 180.0 | N2 | https://doi.org/10.1021/acs.chemmater.6b00154
5DNIID-2T | −5.92 | −3.82 |  |  | 33.46 | 2.68 | 23.68 | 23.68 |  | 0.00127 | BGTC | No |  |  | Yes | 160.0 | N2 | https://doi.org/10.1002/asia.201601671
BDOPV-2T | −5.72 | −4.15 |  |  | 77.2 |  |  | 3.55 | 1.74 |  | TGBC | No | [5 empty] | https://doi.org/10.1039/c6sc01380e
AzaBDOPV-2T | −5.80 | −4.37 |  |  | 51.6 | 2.62 | 28.4 | 3.44 | 3.22 |  | TGBC | No |  |  | Yes | 200.0 |  | https://doi.org/10.1039/c6sc01380e
pBTT | −5.77 | −3.78 |  |  | 116.4 | 3.4 |  | 3.69 | 0.92 | 0.19 | BGTC | No |  |  | Yes | 250.0 | Ar | https://doi.org/10.1002/adma.201707164
pBTTz | −6.01 | −3.86 |  |  | 62.5 | 2.7 |  |  | 0.46 |  | BGTC | No |  |  | Yes | 250.0 | Ar | https://doi.org/10.1002/adma.201707164
pSNT | −5.45 | −3.88 |  |  | 61.3 | 2.5 |  | 3.63 | 4.87 | 0.011 | BGTC | No |  |  | Yes | 250.0 | Ar | https://doi.org/10.1002/adma.201707164
PCII2T | −5.64 | −3.86 |  |  | 60.3 | 2.11 | 28.8 | 3.57 | 0.62 | 0.5 | TGBC | No |  |  | Yes | 180.0 |  | https://doi.org/10.1039/C3SC50245G
PCII2Se | −5.57 | −3.84 |  |  | 58.6 | 2.13 | 29 | 3.56 | 0.72 | 1.05 | TGBC | No |  |  | Yes | 180.0 |  | https://doi.org/10.1039/C3SC50245G
P2ClBT-T | −5.37 | −3.42 |  |  | 27.4 | 1.99 |  |  |  | 0.00053 | TGBC | No |  |  | Yes | 150.0 |  | https://doi.org/10.1021/acs.macromol.7b00900
P(NDI2OD–T2) | −5.42 | −3.95 |  |  | 28.6 | 2.2 |  |  | 0.66 | 0.0025 | TGBC | No |  |  | Yes |  | N2 | https://doi.org/10.1557/mrc.2016.4
P(NDI2OD–T2Cl2) | −5.72 | −4.03 |  |  | 17 | 1.8 |  |  | 0.07 | 1.4e-05 | TGBC | No |  |  | Yes | 110.0 | N2 | https://doi.org/10.1557/mrc.2016.4
PDPP-CNTVT | −5.77 | −3.92 |  |  | 125.2 | 1.51 | 26.8 |  | 7 | 0.749 | TGBC | No |  |  | Yes | 310.0 | N2 | https://doi.org/10.1002/adma.201403262
2DPP-TVT | −5.13 | −3.78 |  |  | 127 | 2.4 | 23.2 | 3.748 |  | 1.63 | TGBC | No |  |  | Yes | 250.0 | N2 | https://doi.org/10.1021/acs.macromol.7b01524
2DPP-2CNTVT | −5.49 | −4.18 |  |  | 37 | 1.4 | 24.9 | 3.627 | 1.2 |  | TGBC | No |  |  | Yes | 200.0 | N2 | https://doi.org/10.1021/acs.macromol.7b01524
PDPP3T-CN | −5.48 | −3.80 |  |  | 23.3 | 2.52 | 23.43 |  | 0.09 | 0.0017 | BGTC | No |  |  | Yes | 280.0 |  | https://doi.org/10.1039/C5PY00804B
PDPPTPT-CN | −5.63 | −3.71 |  |  | 67.5 | 1.8 | 19.95 |  | 0.18 | 0.0049 | BGTC | No |  |  | Yes | 240.0 |  | https://doi.org/10.1039/C5PY00804B
P(2CNNDI-BT) | −5.83 | −4.44 |  |  | 14 | 1.4 |  |  | 0.000254 |  | BGTC | No |  |  | Yes | 240.0 |  | https://doi.org/10.1016/j.tet.2014.04.002
P(Ge-DTBT) | −5.05 | −3.27 |  |  | 39 | 2.5 |  |  |  | 0.0022 | TGBC | No |  |  | No |  |  | https://doi.org/10.1021/acs.chemmater.6b02030
P(Ge-DTCNBT) | −5.11 | −3.54 |  |  | 42 | 2.6 |  |  |  | 0.025 | TGBC | No |  |  | No |  |  | https://doi.org/10.1021/acs.chemmater.6b02030
P(Ge-DTDCNBT) | −5.14 | −3.77 |  |  | 20.5 | 2.2 |  |  | 0.0028 |  | TGBC | No |  |  | No |  |  | https://doi.org/10.1021/acs.chemmater.6b02030
P1 | −5.67 | −3.75 |  |  | 14 | 2.4 | 25.8 |  |  | 0.01 | TGBC | No |  |  | Yes |  |  | https://doi.org/10.1039/C5CC06927K
P2 | −5.46 | −3.54 |  |  | 18.4 | 2.36 | 27.3 |  |  | 0.38 | TGBC | No |  |  | Yes |  |  | https://doi.org/10.1039/C5CC06927K
| −5.37 | −3.11 |  |  | 9.17 | [12 empty] | https://doi.org/10.1002/anie.201411973
| −5.90 | −3.76 |  |  | 9.33 | [12 empty] | https://doi.org/10.1002/anie.201411973
P-BNBP-TVT | −5.69 | −3.47 |  |  | 41.6 | 4.35 | 21.3 | 3.6 | 0.32 | 0.015 | TGBC | No |  |  | Yes | 250.0 |  | https://doi.org/10.1039/C6CC09684K
P-BNBP-BT | −5.76 | −3.52 |  |  | 42 | 1.66 | 22.5 |  | 0.05 | 0.0014 | TGBC | No |  |  | Yes | 250.0 |  | https://doi.org/10.1039/C6CC09684K
P-BNBP-fBT | −5.87 | −3.62 |  |  | 116 | 2.6 | 20.1 |  | 0.02 |  | TGBC | No |  |  | Yes | 250.0 |  | https://doi.org/10.1039/C6CC09684K
P2DPP-BT | −5.44 | −3.50 |  |  | 46.9 | 2.65 | 24.3 | 3.72 | 2.6 | 2.99 | TGBC | No |  |  | Yes | 150.0 |  | https://doi.org/10.1002/adma.201606162
P2DPP-TT | −5.37 | −3.54 |  |  | 61.9 | 2.52 | 23.92 | 3.71 | 3.01 | 4.16 | TGBC | No |  |  | Yes | 150.0 |  | https://doi.org/10.1002/adma.201606162
P2DPP-TVT | −5.46 | −3.48 |  |  | 85 | 2.77 | 24.35 | 3.65 | 0.65 | 3.9 | TGBC | No |  |  | Yes | 150.0 |  | https://doi.org/10.1002/adma.201606162
P2DPP-BDT | −5.39 | −3.52 |  |  | 82.7 | 3.57 | 23.39 | 3.76 | 0.78 | 1.01 | TGBC | No |  |  | Yes | 150.0 |  | https://doi.org/10.1002/adma.201606162
PBPTV | −5.61 | −3.66 |  |  | 22.7 | 2.23 | 24.1 |  | 8.49 | 6.87 | TGBC | No |  |  | Yes | 180.0 |  | https://doi.org/10.1021/jacs.7b10256
P1 | −5.72 | −4.01 |  |  | 62.5 | 2.89 | 26.07 | 3.48 | 1.02 | 0.33 | BGTC | No |  |  | Yes | 160.0 | N2 | https://doi.org/10.1002/adfm.201604286
P2 | −5.85 | −4.10 |  |  | 61.3 | 4.38 | 25.33 | 3.47 | 0.36 | 0.16 | BGTC | No |  |  | Yes | 160.0 | N2 | https://doi.org/10.1002/adfm.201604286
s-BTI2-FT | −5.28 | −3.30 |  |  | 19.5 |  | 27 | 3.6 | 0.82 |  | TGBC | No |  |  | Yes | 160.0 |  | https://doi.org/10.1002/anie.201708421
N-CS2DPP-OD-TEG | −5.38 | −3.66 |  |  | 13.3 | 4.66 | 20 | 3.6 | 3 |  | TGBC | No |  |  | Yes | 100.0 | N2 | https://doi.org/10.1021/ja308211n
PDTzTI | −5.78 | −3.77 |  |  | 7 |  |  | 3.65 | 1.61 |  | TGBC | No |  |  | Yes | 200.0 |  | https://doi.org/10.1002/adma.201705745
PTDPPSe | −5.07 | −3.82 |  |  | 18 | 3.58 | 20.95 | 3.7 | 0.43 | 2.53 | BGTC | No |  |  | Yes | 220.0 | N2 | https://doi.org/10.1021/ja308927g
PTDPPSe-Si | −4.91 | −3.65 |  |  | 20.3 | 4.93 | 23.54 | 3.6 | 2.2 | 3.97 | BGTC | No |  |  | Yes | 220.0 | N2 | https://doi.org/10.1021/ja308927g
PTDPPSe-SiC4 | −5.17 | −3.56 |  |  | 25.1 | 3.56 | 22.1 | 3.6 | 3.07 | 6.16 | BGTC | No |  |  | Yes | 220.0 |  | https://doi.org/10.1021/ja403949g
PTDPPSe-SiC5 | −5.10 | −3.49 |  |  | 23.3 | 3.02 |  | 3.6 | 4.34 | 8.84 | BGTC | No |  |  | Yes | 220.0 |  | https://doi.org/10.1021/ja403949g
PTDPPSe-SiC6 | −5.09 | −3.41 |  |  | 26 | 2.79 | 24.6 | 3.6 | 2.2 | 3.97 | BGTC | No |  |  | Yes | 220.0 |  | https://doi.org/10.1021/ja403949g
PNDIF-T2 | −5.62 | −4.01 |  |  | 28 | 2.04 | 27.4 | 4.1 | 6.5 |  | BGTC | No |  |  | Yes | 280.0 | N2 | https://doi.org/10.1021/jacs.5b10445
C16IDT-BT | −5.4 | −3.7 |  |  | 38 | 2 | 26 | 3.8 |  | 3.6 | TGBC | No |  |  | Yes | 150.0 |  | 10.1038/ncomms3238
TIF-BT | −5.70 | −3.70 |  |  | 56.5 | 1.47 |  | 4.05 |  | 2.8 | TGBC | No |  |  | No |  |  | 10.1002/adma.201702523
pIDTTBT | −5.40 | −3.69 |  |  | 76 | 2.6 | 18 | 4 |  | 8.7 | TGBC | No |  |  | Yes | 270.0 | N2 | 10.1002/adma.201504092
PIDSeBT | −5.22 | −3.63 |  |  | 119 | 2.5 | 17.9 | 4.2 |  | 6.4 | TGBC | No |  |  | Yes | 270.0 | N2 | 10.1021/jacs.7b03099
CDT-BTZ-C16 | -5.4 | -3.7 | 1.7 |  | 35 |  | 25.6 | 3.7 |  | 3.3 | BGBC | No |  |  | Yes | 200 | N2 | 10.1021/ja108861q
P2 |  |  |  |  | 30 | 3.4 | 28.2 | 3.5 |  | 11.4 | BGBC | Yes | F4TCNQ |  | No |  |  | 10.1021/acs.chemmater.5b04567
PhF2,3 | −5.30 | −3.25 |  |  | 34 | 2 | 2.5 | 3.6 |  | 2.8 | BGBC | No |  |  | Yes | 200.0 | N2 | 10.1021/jacs.7b10332
PhF2,5 | −5.25 | −3.31 |  |  | 28 | 2.1 | 2.5 | 3.6 |  | 4.2 | BGBC | No |  |  | Yes | 200.0 | N2 | 10.1021/jacs.7b10332
PhF2,6 | −5.30 | −3.34 |  |  | 33 | 2.3 | 2.5 | 3.6 |  | 5.7 | BGBC | No |  |  | Yes | 200.0 | N2 | 10.1021/jacs.7b10332
PCDTPT | -5.2 | -3.4 | 1.8 |  | 140 |  | 24.7 | 3.5 |  | 47 | BGBC | No |  |  | No |  |  | 10.1021/nl500758w
PDFDT | −5.24 | −3.37 |  |  | 14 | 2.4 | 17.5 | 3.42 |  | 9.05 | BGBC | No |  |  | Yes | 150.0 | N2 | 10.1002/adma.201500233
PDFDSe | −5.13 | −3.56 |  |  | 28 | 2.64 | 16.5 | 3.64 |  | 20.3 | TGBC | No |  |  | Yes | 200.0 | N2 | 10.1021/acsami.8b14176
P2a | −5.30 | −4.00 |  |  | 47 | 2.9 | 18.8 | 3.8 |  | 5.5 | BGBC | No |  |  | Yes | 200.0 |  | 10.1039/c5sc00843c
PDPP1 | −5.48 | −4.03 |  |  | 75.4 | 1.57 | 21 | 3.7 |  | 3.05 | BGBC | No |  |  | Yes |  |  | 10.1021/acsami.6b06967
PDPP4T-2M | −5.43 | −4.03 |  |  | 40.4 | 2.23 | 25.1 | 3.8 |  | 11.16 | BGBC | No |  |  | Yes | 120.0 |  | 10.1021/acs.macromol.6b01446
PDPP2TBDT (nanowire) |  | −3.81 |  |  |  |  | 21.9 | 3.63 |  | 7.42 | BGTC | No |  |  | No |  |  | 10.1002/adma.201502617
PDVT-8 | -5.3 | -3.48 | 1.82 | 180 | 70 | 2.57 | 19.44 | 3.72 |  | 4.5 | BGBC | No |  |  | Yes | 180 | Air | 10.1002/adma.201201318
PDVT-10 | -5.28 | -3.52 | 1.76 | 183 | 73.5 | 2.49 | 21.11 | 3.66 |  | 8.2 | BGBC | No |  |  | Yes | 180 | Air | 10.1002/adma.201201318
29-DPP-TVT | −5.25 | −3.97 |  |  | 519 | 2.67 | 25.21 | 25.21 |  | 8.74 | BGTC | No |  |  | Yes | 200.0 | N2 | 10.1039/c5tc02565f
29-DPP-SVS | −5.14 | −3.91 |  |  | 34.1 | 1.71 | 26.4 | 3.6 |  | 17.8 | BGTC | No |  |  | Yes | 200.0 | N2 | 10.1021/cm504545e
PDPP–TVS–C24 | -5.25 | -3.85 | 1.4 | 146.5 | 91 | 1.61 | 21.37 | 3.65 |  | 3 | BGTC | No |  |  | Yes | 200.0 | N2 | 10.1002/adma.201500335
PDPP-TVS-C29 | -5.3 | -3.9 | 1.4 |  | 74.5 | 1.34 | 27.74 | 3.54 |  | 8.2 | BGTC | No |  |  | Yes | 200 | N2 | 10.1002/adma.201500335
PDPP(SE)-ε-C8C15 | −4.94 | −3.68 |  |  | 38.2 | 2.57 | 25.73 | 3.65 |  | 12.25 | BGTC | No |  |  | Yes | 220.0 | N2 | 10.1002/adfm.201403020
PDPP(T)-ε-C8C15 | −4.95 | −3.67 |  |  | 50.8 | 2.28 | 25.97 | 3.62 |  | 8.32 | BGTC | No |  |  | Yes | 220.0 | N2 | 10.1002/adfm.201403020
C12C10DPPT-TT | −5.20 | −3.90 |  |  | 51 | 3.2 | 24.1 | 3.5 |  | 3.7 | BGTC | No |  |  | Yes | 200.0 |  | 10.1002/adfm.201701973
PDPPSe-10 | −5.20 | −3.64 |  |  | 55.1 | 2.52 | 21.2 | 3.69 |  | 8.1 | BGBC | No |  |  | Yes | 180.0 |  | 10.1021/acs.chemmater.8b01007
PDPPSe-12 | −5.21 | −3.66 |  |  | 60.7 | 2.6 | 21.9 | 3.67 |  | 9.4 | BGBC | No |  |  | Yes | 180.0 |  | 10.1021/acs.chemmater.8b01007
PDPP4T-T | −5.36 | −3.64 |  |  | 99.5 | 3.3 |  | 3.85 |  | 9.1 | BGBC | No |  |  | Yes | 120.0 |  | 10.1021/acs.chemmater.9b00106
PDPPCp | −5.07 | −3.76 |  |  | 79 | 2 | 21.56 | 4.26 |  | 3.1 | TGBC | No |  |  | Yes | 200.0 |  | 10.1021/jacs.7b03279
P1/PAC |  |  |  |  | 30.7 |  |  | 3.73 |  | 2 | BGBC | No |  |  | Yes | 200 | Air | 10.1126/science.aau0759
DPPT-TT (1) |  |  |  |  | 27 |  |  |  |  | 1.32 | BGBC | No |  |  | No |  |  | 10.1126/science.aah4496
IIDDT | −5.7 | −3.7 |  |  | 87.9 | 2.1 | 19.88 |  |  | 0.79 | BGTC | No |  |  | Yes | 150.0 |  | 10.1021/ja111066r
IIDDT-C3 | −5.52 | −3.74 |  |  | 39.2 | 3.2 | 24.7 | 3.57 |  | 3.62 | BGTC | No |  |  | Yes | 175.0 |  | 10.1002/adma.201202689
P-29-IID-TVT | −5.25 | −3.82 |  |  | 81 |  | 27.6 |  |  | 2.13 | BGTC | No |  |  | Yes |  |  | 10.1039/c5cc02104a
P-29-IID-SVS | -5.22 | -3.72 | 1.5 |  | 295 | 2.36 | 27.6 | 3.58 |  | 5.83 | BGTC | No |  |  | Yes |  |  | 10.1039/c5cc02104a
PII2T-Si | −5.20 | −3.58 |  |  | 138 | 3.3 | 22.8 | 3.58 |  | 2.48 | BGTC | No |  |  | Yes | 170.0 | N2 | 10.1021/ja209328m
P1 |  |  |  |  | 35.6 | 5.1 | 23.7 | 3.58 |  | 5.1 | BGBC | No |  |  | Yes | 160.0 | N2 | 10.1021/acsami.7b07624.s001
PII2F-C9Si | −5.25 | −3.65 |  |  | 48.3 | 2.1 | 25.867 | 3.392 |  | 4.8 | BGTC | No |  |  | Yes | 200.0 | N2 | 10.1002/adfm.201500684
PII2T-C6 | −5.20 | −3.60 |  |  | 305 | 3.3 | 24.3 | 3.61 |  | 3.22 | BGTC | No |  |  | Yes | 200.0 | Vacuum | 10.1021/acs.macromol.6b02145
PII2T-C8 | −5.20 | −3.60 |  |  | 434 | 1.6 | 28.9 | 3.55 |  | 8.06 | BGTC | No |  |  | Yes | 200.0 | Vacuum | 10.1021/acs.macromol.6b02145
P(NDI2OD-T2) | −5.36 | −3.91 |  |  | 52.5 | 5.51 |  |  | 0.85 |  | TGBC | No |  |  | Yes | 110.0 | Vacuum | 10.1038/nature07727
PNDI-TVT | −5.42 | −4.00 |  |  | 70 | 1.98 | 23.86 |  | 1.8 |  | TGBC | No |  |  | Yes | 150-210 | N₂ | 10.1002/adfm.201301197
PNFDTE1 | −5.93 | −4.00 |  |  | 38.9 | 2.31 | 23.7 | 3.71 | 3.2 |  | TGBC | No |  |  | Yes | 120 | N2 | 10.1021/acs.macromol.7b01169
PNDIF-T2 | −5.62 | −4.01 |  |  | 28 | 2.04 | 27.4 | 4.1 | 6.5 |  | BGTC | No |  |  | Yes | 280 | N2 | 10.1021/jacs.5b10445
PNDIF-TVT | −5.38 | −3.99 |  |  | 33 | 1.55 | 27.4 | 4.1 | 5.64 |  | BGTC | No |  |  | Yes | 280 | N2 | 10.1021/jacs.5b10445
P(NDI2SiC6-T2) | −5.27 | −3.83 |  |  | 32 | 2.02 | 28.2 | 3.88 | 1.04 |  | TGBC | No |  |  | Yes | 300 | N2 | 10.1021/acs.macromol.5b01012
P(NDI2SiC6-TVT) | −5.36 | −3.96 |  |  | 15 | 3.28 | 27.1 | 3.85 | 0.93 |  | TGBC | No |  |  | Yes | 300 | N2 | 10.1021/acs.macromol.5b01012
PNDI-RO | −5.3 | −4.00 |  |  | 24 | 2.89 | 28.1 | 3.9 | 1.64 |  | BGTC | No |  |  | Yes | 250 | N2 | 10.1039/c4cc08381d
pBTTz | −5.45 | −3.88 |  |  | 61.3 | 2.7 |  |  | 5.35 |  | BGTC | No |  |  | Yes | 250 |  | 10.1002/adma.201707164
P3 | −5.71 | −3.8 |  |  | 31.6 | 2.5 |  | 3.49 | 3.95 |  | BGTC | No |  |  | Yes | 250 | Ar | 10.1021/jacs.8b12499
P4 | −5.4 | −3.87 |  |  | 54.9 | 1.8 |  | 3.4 | 7.37 |  | BGTC | No |  |  | Yes | 250 | Ar | 10.1021/jacs.8b12499
P-24-DPPBTz | −5.31 | −3.91 |  |  | 56 | 1.55 | 24.39 | 3.63 | 1.87 |  | TGBC | No |  |  | Yes | 260 | N2 | 10.1039/C7TC00044H
DPPPhF4 | -5.65 | -4.18 | 1.47 |  |  |  |  | 3.85 | 0.02 | 2.36 | BGTC | No |  |  | Yes | 280 | N2 | 10.1002/adma.201205320
PDPP-CNTVT | −5.77 | −3.92 |  |  | 125.2 | 1.51 | 26.8 |  | 7 |  | TGBC | No |  |  | Yes | 310 | N2 | 10.1002/adma.201403262
7DPP-2CNTVT | −5.4 | −4.1 |  |  | 53 | 1.3 | 30.5 | 3.59 | 1.2 |  | TGBC | No |  |  | Yes | 250 | N2 | 10.1021/acs.macromol.7b01524
PQDPP-2FT | −5.64 | −3.84 |  |  | 67.4 | 2.01 |  | 3.45 | 6.04 |  | TGBC | No |  |  | Yes | 150 |  | 10.1002/adma.201704843
PIBDF-T | −5.79 | −4.11 | 1.36 | 50.1 | 34.2 | 1.46 |  |  | 0.009 | 0.01 | BGBC | No |  |  | Yes | 200 | N2 | 10.1039/C3CC40531A
PIBDF-BT | [17 empty] | 10.1039/C3CC40531A
BDOPV-2T | −5.72 | −4.15 | 1.31 |  | 77.2 | 3 | 28.6 | 3.55 | 1.74 | 0.47 | TGBC | No |  |  | Yes | 200 |  | 10.1002/adma.201302278
AzaBDOPV-2T | −5.8 | −4.37 | 1.32 |  | 51.6 | 2.62 | 28.4 | 3.44 | 3.22 |  | TGBC | No |  |  | Yes | 200 |  | 10.1039/C6SC01380E
F4BDOPV-2T | −5.96 | −4.32 | 1.31 |  | 38 | 2.74 | 28.4 | 3.52 | 14.9 |  | TGBC | No |  |  | Yes | 160 |  | 10.1002/adma.201600541
F4BDOPV-2Se | −5.91 | −4.34 | 1.29 |  | 23.8 | 2.87 | 28.6 | 3.55 | 6.14 |  | TGBC | No |  |  | Yes | 160 |  | 10.1002/adma.201600541
PAIIDBT | −5.5 | −3.4 | 1.7 |  | 14 | 1.6 | 22.5 |  | 1 |  | TGBC | No |  |  | Yes | 250 | N2 | 10.1039/c6tc03000a
P6F-C3 | -5.95 | -3.8 | 1.63 |  | 52.9 | 1.54 | 27.56 | 3.43 | 4.97 |  | TGBC | No |  |  | Yes | 200 | N2 | 10.1002/adma.201606217
P6F-2TC3 | -6.09 | -3.92 | 1.63 |  | 88 | 1.94 | 27.44 | 3.47 | 1.35 |  | TGBC | No |  |  | Yes | 200 | N2 | 10.1002/adma.201606217
PDPP-4FTVT | −5.17 | −3.35 |  |  | 53 | 4.91 | 21.7 | 3.53 | 5.86 | 3.4 | BGTC | No |  |  | Yes | 200 | N2 | 10.1002/adma.201502896
CNTVT:SVS (5:5) | −5.59 | −4.3 |  |  | 226 | 1.62 | 27.3 | 3.63 | 3.03 | 3.15 | TGBC | No |  |  | Yes | 310 | N2 | 10.1021/acs.chemmater.6b00298
| −5.15 | −3.9 |  |  | 63 |  |  |  | 1.5 | 2.4 | TGBC | [6 empty] | [127]搜不到
P2DPP-BT | −5.44 | −3.5 |  |  | 46.9 | 2.65 | 24.3 | 3.72 | 2.6 | 2.99 | TGBC | No |  |  | Yes | 150 |  | 10.1002/adma.201606162
P2DPP-TT | −5.37 | −3.54 |  |  | 61.9 | 2.52 | 23.92 | 3.71 | 3.01 | 4.16 | TGBC | No |  |  | Yes | 150 |  | 10.1002/adma.201606162
PDBD-Se | −5.03 | −3.85 |  |  | 64.6 | 1.7 |  | 3.56 | 7.71 | 8.9 | TGBC | No |  |  | Yes | 140 | N2 | 10.1002/adma.201806010
PPyDPP1-BT | −5.65 | −3.47 |  |  | 62.1 | 1.92 | 20.58 | 3.59 | 1.05 | 0.86 | TGBC | No |  |  | Yes | 100 | N2 | 10.1002/adfm.201801097
PDPP2TzBDT (nanowire) |  | −4.00 |  |  |  |  | 19.02 | 3.47 | 5.33 | 5.47 | BGTC | No |  |  | No |  |  | 10.1002/adma.201502617
P1FIID-2FBT | −5.63 | −3.55 |  |  | 50.5 | 2.72 | 23.59 | 3.52 | 6.76 | 6.41 | TGBC | No |  |  | Yes | 180 |  | 10.1002/adma.201702115
PIIG-oFT2 | −5.86 | −4.18 |  |  | 81 | 3.11 | 20.46 | 3.64 | 0.09 | 0.09 | TGBC | No |  |  | Yes | 250 | N2 | 10.1002/adfm.201805994
P6F | −5.82 | −3.83 |  |  | 46.5 | 1.39 | 21.82 | 3.59 | 3.5 | 3.94 | TGBC | No |  |  | Yes | 200 | N2 | 10.1002/adma.201606217
BDOPV-TT | −5.7 | −3.88 |  |  | 20.9 |  | 26.8 | 3.45 | 1.37 | 1.7 | TGBC | No |  |  | Yes | 180 |  | 10.1021/acs.chemmater.5b00018
PINDFBT | −5.65 | −3.84 |  |  | 43.1 | 4.8 | 28.4 |  | 0.5 | 0.51 | BGBC | No |  |  | Yes | 150 |  | 10.1039/C5CC03917G
PTTD2TTT | −5.38 | −3.84 |  |  | 35 | 1088 | 22.3 | 3.53 | 0.14 | 0.14 | TGBC | No |  |  | Yes |  |  | 10.1002/aelm.201500039
PBPTV | −5.61 | −3.66 |  |  | 22.7 | 2.23 | 24.1 |  | 8.49 | 6.87 | TGBC | No |  |  | Yes | 180 |  | 10.1021/jacs.7b10256